## Matrix
Substance | CAS Number | Acrylic (PAN) | Bonded/recycled leather | Cashmere (WS) | Ceramic | Cotton (CO) | Cotton-Polyester | Fiber from hair | Fur skin | Glass | Hemp (HA) | Leather parts | Linen (Flax) (LI) | Lyocell (CLY) | Merino wool (WE) | Metal parts | Nylon | Paper parts | Polyamide based | Polyester based | Porcelain | Ramie-Polyester | Rayon (semisynthetic) | Silk (SE) | Synthetic Coated Fabrics | Synthetic stone | Wood parts | Wool (WO) | Wool-Nylon
Acetophenone | 98-86-2 | - | - | - | - | - | - | - | - | - | - | - | - | - | - | - | - | - | - | - | - | - | - | - | - | - | - | - | -
2-Phenyl-2-propanol | 617-94-7 | - | - | - | - | - | - | - | - | - | - | - | - | - | - | - | - | - | - | - | - | - | - | - | - | - | - | - | -
Acetophenone azine | 729-43-1 | - | - | - | - | - | - | - | - | - | - | - | - | - | - | - | - | - | - | - | - | - | - | - | - | - | - | - | -
Acidic & Alkaline Substances (pH) | - | x | x | x | - | x | x | x | x | - | x | x | x | x | x | - | x | - | x | x | - | x | x | x | x | - | - | x | x
Alkylphenols (APs) |  | x | x | x | - | x | x | x | x | - | x | x | x | x | x | - | x | x | x | x | - | x | x | x | x | - | x | x | x
Alkylphenolethoxylates (APEOs) | - | x | x | x | - | x | x | x | x | - | x | x | x | x | x | - | x | x | x | x | - | x | x | x | x | - | x | x | x
Arylamines | Several | - | - | - | - | - | - | - | - | - | - | - | - | - | - | - | - | - | - | - | - | - | - | - | - | - | - | - | -
Bisphenol A | 80-05-7 | x | x | - | - | - | x | - | x | - | - | x | - | - | - | - | x | - | x | x | - | x | - | - | x | - | - | - | x
Bisphenol S | 80-09-1 | x | x | - | - | - | x | - | x | - | - | x | - | - | - | - | x | - | x | x | - | x | - | - | x | - | - | - | x
Bisphenol B | 77-40-7 | x | x | - | - | - | x | - | x | - | - | x | - | - | - | - | x | - | x | x | - | x | - | - | x | - | - | - | x
Bisphenol F | 620-92-8 | x | x | - | - | - | x | - | x | - | - | x | - | - | - |  | x | - | x | x | - | x | - | - | x | - | - | - | x
Flame retardants |  | - | - | - | - | - | - | - | - | - | - | - | - | - | - | - | - | - | - | - | - | - | - | - | - | - | - | - | -
Chlorinated paraffins, all chain lengths | Several | - | x | - | - | - | - | - | x | - | - | x | - | - | - | - | - |  | - | - | - | - | - | - | o | - |  | - | -
Chlorinated Phenols |  | o | o | o | - | o | o | o | o | - | o | o | o | o | o | - | o | - | o | o | - | o | o | o | - | - | - | o | o
Chlorinated Benzenes and Toluenes |  | o | - | - | - | - | o | - | - | - | - | - | - | - | - | - | o | - | o | o | - | o | - | - | o | - | - | - | o
Siloxanes | Several | o | - | o | - | o | o | o | - | - | o | - | o | o | o | - | o | - | o | o | - | o | o | o | o | - | - | o | o
Dimethylfumarate | 624-49-7 | - | o | - | - | - | - | - | o | - | - | o | - | - | - |  | - | - | - | - | - | - | - | - | - | - | - | - | -
Colorants |  | - | - | - | - | - | - | - | - | - | - | - | - | - | - |  | - | - | - | - | - | - | - | - | - | - | - | - | -
Greenhouse Gases, fluorinated |  | - | - | - |  | - | - | - | - |  | - | - | - | - | - |  | - | - | - | - |  | - | - | - | - |  | - | - | -
Formaldehyde | 50-00-0 | x | x | x |  | x | x | x | x |  | x | x | x | x | x |  | x | x | x | x |  | x | x | x | o |  | x | x | x
Antimony | 7440-36-0 | x | x | x | - | x | x | x | x | - | x | x | x | x | x | o | x | - | x | x | - | x | x | x | o | - | - | x | x
Arsenic | 7440-38-2 | x | x | x | x | x | x | x | x | x | x | x | x | x | x | x | x | - | x | x | x | x | x | x | x | x | - | x | x
Barium | 7440-39-3 | x | x | x | - | x | x | x | x | - | x | x | x | x | x | o | x | - | x | x | - | x | x | x | o | - | - | x | x
Cadmium | 7440-43-9 | x | x | x | x | x | x | x | x | x | x | x | x | x | x | x | x | - | x | x | x | x | x | x | x | x | - | x | x
Chromium | 7440-47-3 | x | x | x |  | x | x | x | x |  | x | x | x | x | x |  | x |  | x | x |  | x | x | x | o |  |  | x | x
Chromium VI | 18540-29-9 | o | x | o |  | o | - | o | x |  | o | x | o | o | o |  | o | - | o | o |  | - | o | o | - |  | - | o | -
Cobalt | 7440-48-4 | x | x | x | - | x | x | x | x | - | x | x | x | x | x | o | x | - | x | x | - | x | x | x | o | - | - | x | x
Copper | 7440-50-8 | x | x | x | - | x | x | x | x | - | x | x | x | x | x | o | x | - | x | x | - | x | x | x | o | - | - | x | x
Lead | 7439-92-1 | x | x | x | x | x | x | x | x | x | x | x | x | x | x | x | x | - | x | x | x | x | x | x | x | x | - | x | x
Mercury | 7439-97-6 | x | x | x | x | x | x | x | x | x | x | x | x | x | x | x | x | - | x | x | x | x | x | x | x | x | - | x | x
Nickel | 7440-02-0 | x | x | x | - | x | x | x | x | - | x | x | x | x | x | x | x | - | x | x | - | x | x | x | o | - | - | x | x
Selenium | 7782-49-2 | x | x | x | - | x | x | x | x | - | x | x | x | x | x | o | x | - | x | x | - | x | x | x | o | - | - | x | x
Styrene | 100-42-5 | - | - | - | - | - | - | - | - | - | - | - | - | - | - | - | - | - | - | - | - | - | - | - | x | - | - | - | -
Vinyl chloride | 75-01-4 | - | - | - | - | - | - | - | - | - | - | - | - | - | - | - | - | - | - | - | - | - | - | - | x | - | - | - | -
Nitrosamines | Several | - | - | - | - | - | - | - | - | - | - | - | - | - | - | - | - | - | - | - | - | - | - | - | - | - | - | - | -
Tin-organic Compounds |  | o | o | - | - | - | o | - | o | - | - | o | - | - | - | - | o | - | o | o | - | o | - | - | x | - | - | - | o
o-Phenylphenol | 90-43-7 | o | o | o | - | o | o | o | o | - | o | o | o | o | o | - | o | - | o | o | - | o | o | o | o | - | - | o | o
Ozone Depleting Substances (according to Regulation (EU) 2024/590) |  | - | - | - | - | - | - | - | - | - | - | - | - | - | - | - | - | - | - | - | - | - | - | - | - | - | - | - | -
PFAS (Poly- and perfluoroalkyl substances) | Several | x | x | x | x | x | x | x | x | x | x | x | x | x | x | - | x | x | x | x | x | x | x | x | x | x | x | x | x
Pesticides |  | - | - | - | - | - | - | - | - | - | - | - | - | - | - | - | - | - | - | - | - | - | - | - | - | - | - | - | -
Phthalic acid esters | Several | - | - | - | - | - | - | - | - | - | - | - | - | - | - | - | - | - | - | - | - | - | - | - | x | - | - | - | -
Polyaromatic hydrocarbons (PAHs) | Several | - | - | - | - | - | - | - | - | - | - | - | - | - | - | - | - | - | - | - | - | - | - | - | o | - | - | - | -
Quinoline | 91-22-5 | o | - | - | - | - | o | - | - | - | - | - | - | - | - | - | o | - | o | o | - | o | - | - | - | - | - | - | o
N,N-Dimethylformamide - (DMF) | 68-12-2 | - | - | - | - | - | - | - | - | - | - | - | - | - | - | - | - | - | - | - | - | - | - | - | x | - | - | - | -
Formamide | 75-12-7 | - | - | - | - | - | - | - | - | - | - | - | - | - | - | - | - | - | - | - | - | - | - | - | - | - | - | - | -
N,N-Dimethylacetamide - (DMAc) | 127-19-5 | - | - | - | - | - | - | - | - | - | - | - | - | - | - | - | - | - | - | - | - | - | - | - | x | - | - | - | -
N-Methylpyrrolidone - (NMP) | 872-50-4 | - | - | - | - | - | - | - | - | - | - | - | - | - | - | - | - | - | - | - | - | - | - | - | x | - | - | - | -
UV stabilizers |  | - | - | - | - | - | - | - | - | - | - | - | - | - | - | - | - | - | - | - | - | - | - | - | - | - | - | - | -
Benzene | 71-43-2 | - | - | - | - | - | - | - | - | - | - | - | - | - | - | - | - | - | - | - | - | - | - | - | o | - | - | - | -
Volatile Organic Compounds (VOCs) | - | - | - | - | - | - | - | - | - | - | - | - | - | - | - | - | - | - | - | - | - | - | - | - | o | - | - | - | -
Risk level legend
- | Lowest risk
o | Lower risk
x | Higher risk

## RSL Limit
SNO | Substance | Parent | Composite | Unit | Sector | Method | Limit Type | RL | Adults | Babies | Children | Remark
1 | Acetophenone 98-86-2 |  | 1 | mg/kg | All | Extraction in acetone or methanol; GC/MS, sonication for 30 minutes at 60° C | - | 25 | 50 | 50 | 50 | Potential breakdown products in EVA foam when using certain crosslinking agents, including Dicumyl Peroxide (DCP).
2 | 2-Phenyl-2-propanol 617-94-7 |  | 1 | mg/kg | All | Extraction in acetone or methanol; GC/MS, sonication for 30 minutes at 60° C | - | 25 | 50 | 50 | 50 | Potential breakdown products in EVA foam when using certain crosslinking agents, including Dicumyl Peroxide (DCP).
2 | Acetophenone azine 729-43-1 |  | 1 | mg/kg | All | Extraction in acetone or methanol GC/MS or LC/MS, sonication for 30 minutes at room temperature | - | 25 | 50 | 50 | 50
3 | Acidic & Alkaline Substances (pH) - |  | 1 |  | Textiles | EN ISO 3071:2020 | - | - | 4.0-7.5 | 4.0-7.5 | 4.0-7.5
4 | Acidic & Alkaline Substances (pH) - |  | 1 |  | Leather | EN ISO 4045:2018 | - | - | 3.2-5.5 | 3.2-5.5 | 3.2-5.5
5 | Acidic & Alkaline Substances (pH) - |  | 1 |  | Others | EN ISO 3071:2020 | - | - | 3.5-7.5 | 3.5-7.5 | 3.5-7.5
6 | Alkylphenols (APs) |  | 1 | mg/kg | Textiles | EN ISO 21084:2019 | - | 3 | 10 | 10 | 10 | Total NP+OP
7 | Nonylphenol (NP), mixed isomers Several | Alkylphenols (APs) | 1 | mg/kg | Textiles | EN ISO 21084:2019 | - | 3
8 | Octylphenol (OP), mixed isomers Several | Alkylphenols (APs) | 1 | mg/kg | Textiles | EN ISO 21084:2019 | - | 3
9 | Alkylphenolethoxylates (APEOs) - |  | 1 | mg/kg | Textiles | EN ISO 18254-1:2016 with determination of APEO using LC/MS or LC/MS/MS | - | 20 | 100 | 100 | 100 | Total NPEO+OPEO
10 | Nonylphenol ethoxylates (NPEO) Several | Alkylphenolethoxylates (APEOs) | 1 | mg/kg | Textiles | EN ISO 18254-1:2016 with determination of APEO using LC/MS or LC/MS/MS | - | 20
11 | Octylphenol ethoxylates (OPEO) Several | Alkylphenolethoxylates (APEOs) | 1 | mg/kg | Textiles | EN ISO 18254-1:2016 with determination of APEO using LC/MS or LC/MS/MS | - | 20
12 | Alkylphenols (APs) |  | 1 | mg/kg | Leather | EN ISO 21084:2019 | - | 3 | 10 | 10 | 10 | Total NP+OP
13 | Nonylphenol (NP), mixed isomers Several | Alkylphenols (APs) | 1 | mg/kg | Leather | EN ISO 21084:2019 | - | 3
14 | Octylphenol (OP), mixed isomers Several | Alkylphenols (APs) | 1 | mg/kg | Leather | EN ISO 21084:2019 | - | 3
15 | Alkylphenolethoxylates (APEOs) - |  | 1 | mg/kg | Leather | Sample prep and analysis using EN ISO 18218-1:2023 with quantification according to EN ISO 18254-1:2016 | - | 20 | 100 | 100 | 100 | Total NPEO+OPEO
16 | Nonylphenol ethoxylates (NPEO) Several | Alkylphenolethoxylates (APEOs) | 1 | mg/kg | Leather | Sample prep and analysis using EN ISO 18218-1:2023 with quantification according to EN ISO 18254-1:2016 | - | 20
17 | Octylphenol ethoxylates (OPEO) Several | Alkylphenolethoxylates (APEOs) | 1 | mg/kg | Leather | Sample prep and analysis using EN ISO 18218-1:2023 with quantification according to EN ISO 18254-1:2016 | - | 20
18 | Alkylphenols (APs) |  | 1 | mg/kg | Polymer | 1 g / 20 mL THF, sonication 60 min at 70°C, analysis per EN ISO 21084:2019 | - | 3 | 10 | 10 | 10 | Total NP+OP
19 | Nonylphenol (NP), mixed isomers Several | Alkylphenols (APs) | 1 | mg/kg | Polymer | 1 g / 20 mL THF, sonication 60 min at 70°C, analysis per EN ISO 21084:2019 | - | 3
20 | Octylphenol (OP), mixed isomers Several | Alkylphenols (APs) | 1 | mg/kg | Polymer | 1 g / 20 mL THF, sonication 60 min at 70°C, analysis per EN ISO 21084:2019 | - | 3
21 | Alkylphenolethoxylates (APEOs) - |  | 1 | mg/kg | Polymer | EN ISO 18254-1:2016 with determination of APEO using LC/MS or LC/MS/MS | - | 20 | 100 | 100 | 100 | Total NPEO+OPEO
22 | Nonylphenol ethoxylates (NPEO) Several | Alkylphenolethoxylates (APEOs) | 1 | mg/kg | Polymer | EN ISO 18254-1:2016 with determination of APEO using LC/MS or LC/MS/MS | - | 20
23 | Octylphenol ethoxylates (OPEO) Several | Alkylphenolethoxylates (APEOs) | 1 | mg/kg | Polymer | EN ISO 18254-1:2016 with determination of APEO using LC/MS or LC/MS/MS | - | 20
24 | Alkylphenols (APs) |  | 1 | mg/kg | Down | GB/T 23322-2018 for compliance with GB/T 14272-2021 | - | 3 | 10 | 10 | 10 | Total NP+OP
25 | Nonylphenol (NP), mixed isomers Several | Alkylphenols (APs) | 1 | mg/kg | Down | GB/T 23322-2018 for compliance with GB/T 14272-2021 | - | 3
26 | Octylphenol (OP), mixed isomers Several | Alkylphenols (APs) | 1 | mg/kg | Down | GB/T 23322-2018 for compliance with GB/T 14272-2021 | - | 3
27 | Alkylphenolethoxylates (APEOs) - |  | 1 | mg/kg | Down | GB/T 23322-2018 for compliance with GB/T 14272-2021 | - | 20 | 100 | 100 | 100 | Total NPEO+OPEO
28 | Nonylphenol ethoxylates (NPEO) Several | Alkylphenolethoxylates (APEOs) | 1 | mg/kg | Down | GB/T 23322-2018 for compliance with GB/T 14272-2021 | - | 20
29 | Octylphenol ethoxylates (OPEO) Several | Alkylphenolethoxylates (APEOs) | 1 | mg/kg | Down | GB/T 23322-2018 for compliance with GB/T 14272-2021 | - | 20
30 | Arylamines Several |  | 1 | mg/kg | All | All materials except leather: EN ISO 14362-1:2017 Leather: EN ISO 17234-1:2024 p-Aminoazobenzene: EN ISO 14362-3:2017 (leather: EN ISO 17234-2:2011) | - | 5 |  |  |  | Azo dyes and pigments are colorants that incorporate one or several azo groups (-N=N-) bound with aromatic compounds. Thousands of azo dyes exist, but only those which degrade to form the listed cleaved amines are restricted. Azo dyes that release these amines are regulated and should no longer be used for dyeing textiles.
31 | 4-Aminobiphenyl 92-67-1 | Arylamines | 1 | mg/kg | All | All materials except leather: EN ISO 14362-1:2017 Leather: EN ISO 17234-1:2024 p-Aminoazobenzene: EN ISO 14362-3:2017 (leather: EN ISO 17234-2:2011) | - | 5 | 20 | 20 | 20
32 | Benzidine 92-87-5 | Arylamines | 1 | mg/kg | All | All materials except leather: EN ISO 14362-1:2017 Leather: EN ISO 17234-1:2024 p-Aminoazobenzene: EN ISO 14362-3:2017 (leather: EN ISO 17234-2:2011) | - | 5 | 20 | 20 | 20
33 | 4-Chloro-2-toluidine 95-69-2 | Arylamines | 1 | mg/kg | All | All materials except leather: EN ISO 14362-1:2017 Leather: EN ISO 17234-1:2024 p-Aminoazobenzene: EN ISO 14362-3:2017 (leather: EN ISO 17234-2:2011) | - | 5 | 20 | 20 | 20
34 | 2-Naphthylamine 91-59-8 | Arylamines | 1 | mg/kg | All | All materials except leather: EN ISO 14362-1:2017 Leather: EN ISO 17234-1:2024 p-Aminoazobenzene: EN ISO 14362-3:2017 (leather: EN ISO 17234-2:2011) | - | 5 | 20 | 20 | 20
35 | o-Aminoazotoluene 97-56-3 | Arylamines | 1 | mg/kg | All | All materials except leather: EN ISO 14362-1:2017 Leather: EN ISO 17234-1:2024 p-Aminoazobenzene: EN ISO 14362-3:2017 (leather: EN ISO 17234-2:2011) | - | 5 | 20 | 20 | 20
36 | 2-Amino-4-nitrotoluene 99-55-8 | Arylamines | 1 | mg/kg | All | All materials except leather: EN ISO 14362-1:2017 Leather: EN ISO 17234-1:2024 p-Aminoazobenzene: EN ISO 14362-3:2017 (leather: EN ISO 17234-2:2011) | - | 5 | 20 | 20 | 20
37 | 4-Chloroaniline 106-47-8 | Arylamines | 1 | mg/kg | All | All materials except leather: EN ISO 14362-1:2017 Leather: EN ISO 17234-1:2024 p-Aminoazobenzene: EN ISO 14362-3:2017 (leather: EN ISO 17234-2:2011) | - | 5 | 20 | 20 | 20
38 | 2,4-Diaminoanisole 615-05-4 | Arylamines | 1 | mg/kg | All | All materials except leather: EN ISO 14362-1:2017 Leather: EN ISO 17234-1:2024 p-Aminoazobenzene: EN ISO 14362-3:2017 (leather: EN ISO 17234-2:2011) | - | 5 | 20 | 20 | 20
39 | 4,4'-Diaminodiphenylmethane 101-77-9 | Arylamines | 1 | mg/kg | All | All materials except leather: EN ISO 14362-1:2017 Leather: EN ISO 17234-1:2024 p-Aminoazobenzene: EN ISO 14362-3:2017 (leather: EN ISO 17234-2:2011) | - | 5 | 20 | 20 | 20
40 | 3,3'-Dichlorobenzidine 91-94-1 | Arylamines | 1 | mg/kg | All | All materials except leather: EN ISO 14362-1:2017 Leather: EN ISO 17234-1:2024 p-Aminoazobenzene: EN ISO 14362-3:2017 (leather: EN ISO 17234-2:2011) | - | 5 | 20 | 20 | 20
41 | 3,3'-Dimethoxybenzidine 119-90-4 | Arylamines | 1 | mg/kg | All | All materials except leather: EN ISO 14362-1:2017 Leather: EN ISO 17234-1:2024 p-Aminoazobenzene: EN ISO 14362-3:2017 (leather: EN ISO 17234-2:2011) | - | 5 | 20 | 20 | 20
42 | 3,3'-Dimethylbenzidine 119-93-7 | Arylamines | 1 | mg/kg | All | All materials except leather: EN ISO 14362-1:2017 Leather: EN ISO 17234-1:2024 p-Aminoazobenzene: EN ISO 14362-3:2017 (leather: EN ISO 17234-2:2011) | - | 5 | 20 | 20 | 20
43 | 4,4'-Methylenedi-o-toluidine 838-88-0 | Arylamines | 1 | mg/kg | All | All materials except leather: EN ISO 14362-1:2017 Leather: EN ISO 17234-1:2024 p-Aminoazobenzene: EN ISO 14362-3:2017 (leather: EN ISO 17234-2:2011) | - | 5 | 20 | 20 | 20
44 | p-Cresidine 120-71-8 | Arylamines | 1 | mg/kg | All | All materials except leather: EN ISO 14362-1:2017 Leather: EN ISO 17234-1:2024 p-Aminoazobenzene: EN ISO 14362-3:2017 (leather: EN ISO 17234-2:2011) | - | 5 | 20 | 20 | 20
45 | 4,4'-Methylenebis-(2-chloraniline) 101-14-4 | Arylamines | 1 | mg/kg | All | All materials except leather: EN ISO 14362-1:2017 Leather: EN ISO 17234-1:2024 p-Aminoazobenzene: EN ISO 14362-3:2017 (leather: EN ISO 17234-2:2011) | - | 5 | 20 | 20 | 20
46 | 4,4'-Oxydianiline 101-80-4 | Arylamines | 1 | mg/kg | All | All materials except leather: EN ISO 14362-1:2017 Leather: EN ISO 17234-1:2024 p-Aminoazobenzene: EN ISO 14362-3:2017 (leather: EN ISO 17234-2:2011) | - | 5 | 20 | 20 | 20
47 | 4,4'-Thiodianiline 139-65-1 | Arylamines | 1 | mg/kg | All | All materials except leather: EN ISO 14362-1:2017 Leather: EN ISO 17234-1:2024 p-Aminoazobenzene: EN ISO 14362-3:2017 (leather: EN ISO 17234-2:2011) | - | 5 | 20 | 20 | 20
48 | o-Toluidine 95-53-4 | Arylamines | 1 | mg/kg | All | All materials except leather: EN ISO 14362-1:2017 Leather: EN ISO 17234-1:2024 p-Aminoazobenzene: EN ISO 14362-3:2017 (leather: EN ISO 17234-2:2011) | - | 5 | 20 | 20 | 20
49 | 2,4-Diaminotoluene 95-80-7 | Arylamines | 1 | mg/kg | All | All materials except leather: EN ISO 14362-1:2017 Leather: EN ISO 17234-1:2024 p-Aminoazobenzene: EN ISO 14362-3:2017 (leather: EN ISO 17234-2:2011) | - | 5 | 20 | 20 | 20
50 | 2,4,5-Trimethylaniline 137-17-7 | Arylamines | 1 | mg/kg | All | All materials except leather: EN ISO 14362-1:2017 Leather: EN ISO 17234-1:2024 p-Aminoazobenzene: EN ISO 14362-3:2017 (leather: EN ISO 17234-2:2011) | - | 5 | 20 | 20 | 20
51 | 2,4-Xylidine 95-68-1 | Arylamines | 1 | mg/kg | All | All materials except leather: EN ISO 14362-1:2017 Leather: EN ISO 17234-1:2024 p-Aminoazobenzene: EN ISO 14362-3:2017 (leather: EN ISO 17234-2:2011) | - | 5 | 20 | 20 | 20
52 | 2,6-Xylidine 87-62-7 | Arylamines | 1 | mg/kg | All | All materials except leather: EN ISO 14362-1:2017 Leather: EN ISO 17234-1:2024 p-Aminoazobenzene: EN ISO 14362-3:2017 (leather: EN ISO 17234-2:2011) | - | 5 | 20 | 20 | 20
53 | 2-Anisidine 90-04-0 | Arylamines | 1 | mg/kg | All | All materials except leather: EN ISO 14362-1:2017 Leather: EN ISO 17234-1:2024 p-Aminoazobenzene: EN ISO 14362-3:2017 (leather: EN ISO 17234-2:2011) | - | 5 | 20 | 20 | 20
54 | p-Aminoazobenzene 60-09-3 | Arylamines | 1 | mg/kg | All | EN ISO 14362-3:2017 | - | 5 | 20 | 20 | 20
55 | 4-Chloro-2-toluidine hydrochloride 3165-93-3 | Arylamines | 1 | mg/kg | All | All materials except leather: EN ISO 14362-1:2017 Leather: EN ISO 17234-1:2024 p-Aminoazobenzene: EN ISO 14362-3:2017 (leather: EN ISO 17234-2:2011) | - | 5 | 20 | 20 | 20
56 | 2-Naphthylammonium acetate 553-00-4 | Arylamines | 1 | mg/kg | All | All materials except leather: EN ISO 14362-1:2017 Leather: EN ISO 17234-1:2024 p-Aminoazobenzene: EN ISO 14362-3:2017 (leather: EN ISO 17234-2:2011) | - | 5 | 20 | 20 | 20
57 | 2,4-Diaminoanisole sulphate 39156-41-7 | Arylamines | 1 | mg/kg | All | All materials except leather: EN ISO 14362-1:2017 Leather: EN ISO 17234-1:2024 p-Aminoazobenzene: EN ISO 14362-3:2017 (leather: EN ISO 17234-2:2011) | - | 5 | 20 | 20 | 20
58 | 2,4,5-Trimethylaniline hydrochloride 21436-97-5 | Arylamines | 1 | mg/kg | All | All materials except leather: EN ISO 14362-1:2017 Leather: EN ISO 17234-1:2024 p-Aminoazobenzene: EN ISO 14362-3:2017 (leather: EN ISO 17234-2:2011) | - | 5 | 20 | 20 | 20
59 | Arylamines Several |  | 1 | mg/kg | Leather | EN ISO 17234-1:2024 | - | 5 |  |  |  | Azo dyes and pigments are colorants that incorporate one or several azo groups (-N=N-) bound with aromatic compounds. Thousands of azo dyes exist, but only those which degrade to form the listed cleaved amines are restricted. Azo dyes that release these amines are regulated and should no longer be used for dyeing textiles.
60 | 4-Aminobiphenyl 92-67-1 | Arylamines | 1 | mg/kg | Leather | EN ISO 17234-1:2024 | - | 5 | 20 | 20 | 20
61 | Benzidine 92-87-5 | Arylamines | 1 | mg/kg | Leather | EN ISO 17234-1:2024 | - | 5 | 20 | 20 | 20
62 | 4-Chloro-2-toluidine 95-69-2 | Arylamines | 1 | mg/kg | Leather | EN ISO 17234-1:2024 | - | 5 | 20 | 20 | 20
63 | 2-Naphthylamine 91-59-8 | Arylamines | 1 | mg/kg | Leather | EN ISO 17234-1:2024 | - | 5 | 20 | 20 | 20
64 | o-Aminoazotoluene 97-56-3 | Arylamines | 1 | mg/kg | Leather | EN ISO 17234-1:2024 | - | 5 | 20 | 20 | 20
65 | 2-Amino-4-nitrotoluene 99-55-8 | Arylamines | 1 | mg/kg | Leather | EN ISO 17234-1:2024 | - | 5 | 20 | 20 | 20
66 | 4-Chloroaniline 106-47-8 | Arylamines | 1 | mg/kg | Leather | EN ISO 17234-1:2024 | - | 5 | 20 | 20 | 20
67 | 2,4-Diaminoanisole 615-05-4 | Arylamines | 1 | mg/kg | Leather | EN ISO 17234-1:2024 | - | 5 | 20 | 20 | 20
68 | 4,4'-Diaminodiphenylmethane 101-77-9 | Arylamines | 1 | mg/kg | Leather | EN ISO 17234-1:2024 | - | 5 | 20 | 20 | 20
69 | 3,3'-Dichlorobenzidine 91-94-1 | Arylamines | 1 | mg/kg | Leather | EN ISO 17234-1:2024 | - | 5 | 20 | 20 | 20
70 | 3,3'-Dimethoxybenzidine 119-90-4 | Arylamines | 1 | mg/kg | Leather | EN ISO 17234-1:2024 | - | 5 | 20 | 20 | 20
71 | 3,3'-Dimethylbenzidine 119-93-7 | Arylamines | 1 | mg/kg | Leather | EN ISO 17234-1:2024 | - | 5 | 20 | 20 | 20
72 | 4,4'-Methylenedi-o-toluidine 838-88-0 | Arylamines | 1 | mg/kg | Leather | EN ISO 17234-1:2024 | - | 5 | 20 | 20 | 20
73 | p-Cresidine 120-71-8 | Arylamines | 1 | mg/kg | Leather | EN ISO 17234-1:2024 | - | 5 | 20 | 20 | 20
74 | 4,4'-Methylenebis-(2-chloraniline) 101-14-4 | Arylamines | 1 | mg/kg | Leather | EN ISO 17234-1:2024 | - | 5 | 20 | 20 | 20
75 | 4,4'-Oxydianiline 101-80-4 | Arylamines | 1 | mg/kg | Leather | EN ISO 17234-1:2024 | - | 5 | 20 | 20 | 20
76 | 4,4'-Thiodianiline 139-65-1 | Arylamines | 1 | mg/kg | Leather | EN ISO 17234-1:2024 | - | 5 | 20 | 20 | 20
77 | o-Toluidine 95-53-4 | Arylamines | 1 | mg/kg | Leather | EN ISO 17234-1:2024 | - | 5 | 20 | 20 | 20
78 | 2,4-Diaminotoluene 95-80-7 | Arylamines | 1 | mg/kg | Leather | EN ISO 17234-1:2024 | - | 5 | 20 | 20 | 20
79 | 2,4,5-Trimethylaniline 137-17-7 | Arylamines | 1 | mg/kg | Leather | EN ISO 17234-1:2024 | - | 5 | 20 | 20 | 20
80 | 2,4-Xylidine 95-68-1 | Arylamines | 1 | mg/kg | Leather | EN ISO 17234-1:2024 | - | 5 | 20 | 20 | 20
81 | 2,6-Xylidine 87-62-7 | Arylamines | 1 | mg/kg | Leather | EN ISO 17234-1:2024 | - | 5 | 20 | 20 | 20
82 | 2-Anisidine 90-04-0 | Arylamines | 1 | mg/kg | Leather | EN ISO 17234-1:2024 | - | 5 | 20 | 20 | 20
83 | p-Aminoazobenzene 60-09-3 | Arylamines | 1 | mg/kg | Leather | EN ISO 17234-2:2011 | - | 5 | 20 | 20 | 20
84 | 4-Chloro-2-toluidine hydrochloride 3165-93-3 | Arylamines | 1 | mg/kg | Leather | EN ISO 17234-1:2024 | - | 5 | 20 | 20 | 20
85 | 2-Naphthylammonium acetate 553-00-4 | Arylamines | 1 | mg/kg | Leather | EN ISO 17234-1:2024 | - | 5 | 20 | 20 | 20
86 | 2,4-Diaminoanisole sulphate 39156-41-7 | Arylamines | 1 | mg/kg | Leather | EN ISO 17234-1:2024 | - | 5 | 20 | 20 | 20
87 | 2,4,5-Trimethylaniline hydrochloride 21436-97-5 | Arylamines | 1 | mg/kg | Leather | EN ISO 17234-1:2024 | - | 5 | 20 | 20 | 20
88 | Bisphenol A 80-05-7 |  | 1 | mg/kg | Leather | EN ISO 11936:2023 | - | 10 | 10 | 10 | 10 | Items intended to come in contact with the mouth: 1 ppm
89 | Bisphenol S 80-09-1 |  | 1 | mg/kg | Leather | EN ISO 11936:2023 | - | 10 | 500 | 500 | 500
90 | Bisphenol B 77-40-7 |  | 1 | mg/kg | Leather | EN ISO 11936:2023 | - | 10 | 500 | 500 | 500
91 | Bisphenol F 620-92-8 |  | 1 | mg/kg | Leather | EN ISO 11936:2023 | - | 10 | 500 | 500 | 500
92 | Bisphenol A 80-05-7 |  | 1 | mg/kg | Textiles | 1g sample/20 ml THF, sonication for 60 minutes at 60° C, then add methanol or acetonitrile for precipitation prior to analysis with LC/MS | - | 0.1 | 10 | 10 | 10 | Items intended to come in contact with the mouth: 1 ppm
93 | Bisphenol S 80-09-1 |  | 1 | mg/kg | Textiles | 1g sample/20 ml THF, sonication for 60 minutes at 60° C, then add methanol or acetonitrile for precipitation prior to analysis with LC/MS | - | 0.1 | 200 | 200 | 200
94 | Bisphenol B 77-40-7 |  | 1 | mg/kg | Textiles | 1g sample/20 ml THF, sonication for 60 minutes at 60° C, then add methanol or acetonitrile for precipitation prior to analysis with LC/MS | - | 0.1 | 200 | 200 | 200
95 | Bisphenol F 620-92-8 |  | 1 | mg/kg | Textiles | 1g sample/20 ml THF, sonication for 60 minutes at 60° C, then add methanol or acetonitrile for precipitation prior to analysis with LC/MS | - | 0.1 | 200 | 200 | 200
96 | Bisphenol A 80-05-7 |  | 1 | mg/kg | Others | 1g sample/20 ml THF, sonication for 60 minutes at 60° C, then add methanol or acetonitrile for precipitation prior to analysis with LC/MS | - | 0.1 | 200 | 200 | 200 | Items intended to come in contact with the mouth: 1 ppm Polycarbonate Materials: 100 ppm
97 | Bisphenol S 80-09-1 |  | 1 | mg/kg | Others | 1g sample/20 ml THF, sonication for 60 minutes at 60° C, then add methanol or acetonitrile for precipitation prior to analysis with LC/MS | - | 0.1 | 200 | 200 | 200
98 | Bisphenol B 77-40-7 |  | 1 | mg/kg | Others | 1g sample/20 ml THF, sonication for 60 minutes at 60° C, then add methanol or acetonitrile for precipitation prior to analysis with LC/MS | - | 0.1 | 200 | 200 | 200
99 | Bisphenol F 620-92-8 |  | 1 | mg/kg | Others | 1g sample/20 ml THF, sonication for 60 minutes at 60° C, then add methanol or acetonitrile for precipitation prior to analysis with LC/MS | - | 0.1 | 200 | 200 | 200
100 | Flame retardants |  | 1 | mg/kg | All | EN ISO 17881-1:2016 (Brominated) & EN ISO 17881-2:2016 (organophosphorus) | - | 5 |  |  |  | With very limited exceptions, flameretardant substances, including the entire class of organohalogen flame retardants, should no longer be applied to materials during production. Listed here are examples of flame-retardant substances used historically across the apparel and footwear industry. It is not intended to be a complete list. Other flame retardants not applicable to this industry are regulated worldwide by the Stockholm Convention and the Aarhus Protocol, which have been implemented in the European Union under the POPs Regulation. The 10 ppm limit is established to account for incidental impurities, byproducts, and contaminants. Flame retardants should not be used for any other purpose, e.g., as softeners or plasticizers.
101 | Decabromodiphenylethane (DBDPE) 84852-53-9 | Flame retardants | 1 | mg/kg | All | EN ISO 17881-1:2016 (Brominated) & EN ISO 17881-2:2016 (organophosphorus) | - | 5 | 10 | 10 | 10
102 | Pentabromodiphenyl ether - (PentaBDE) 32534-81-9 | Flame retardants | 1 | mg/kg | All | EN ISO 17881-1:2016 (Brominated) & EN ISO 17881-2:2016 (organophosphorus) | - | 5 | 10 | 10 | 10
103 | Octabromodiphenyl ether - (OctaBDE) 32536-52-0 | Flame retardants | 1 | mg/kg | All | EN ISO 17881-1:2016 (Brominated) & EN ISO 17881-2:2016 (organophosphorus) | - | 5 | 10 | 10 | 10
104 | Decabromodiphenyl ether - (DecaBDE) 1163-19-5 | Flame retardants | 1 | mg/kg | All | EN ISO 17881-1:2016 (Brominated) & EN ISO 17881-2:2016 (organophosphorus) | - | 5 | 10 | 10 | 10
105 | Polybrominated diphenyl ethers Several | Flame retardants | 1 | mg/kg | All | EN ISO 17881-1:2016 (Brominated) & EN ISO 17881-2:2016 (organophosphorus) | - | 5 | 10 | 10 | 10
106 | Tetrabromobisphenol A - (TBBP A) 79-94-7 | Flame retardants | 1 | mg/kg | All | EN ISO 17881-1:2016 (Brominated) & EN ISO 17881-2:2016 (organophosphorus) | - | 5 | 10 | 10 | 10
107 | Polybrominated Biphenyls 59536-65-1 | Flame retardants | 1 | mg/kg | All | EN ISO 17881-1:2016 (Brominated) & EN ISO 17881-2:2016 (organophosphorus) | - | 5 | 10 | 10 | 10
108 | 1,2,5,6,9,10-Hexabromocyclododecane 3194-55-6 | Flame retardants | 1 | mg/kg | All | EN ISO 17881-1:2016 (Brominated) & EN ISO 17881-2:2016 (organophosphorus) | - | 5 | 10 | 10 | 10
109 | 2,2-Bis(bromomethyl)-1,3-propanediol - (BBMP) 3296-90-0 | Flame retardants | 1 | mg/kg | All | EN ISO 17881-1:2016 (Brominated) & EN ISO 17881-2:2016 (organophosphorus) | - | 5 | 10 | 10 | 10
110 | Tris-[2-chloro-1-(chloromethyl)ethyl] phosphate - (TDCP or TDCPP) 13674-87-8 | Flame retardants | 1 | mg/kg | All | EN ISO 17881-1:2016 (Brominated) & EN ISO 17881-2:2016 (organophosphorus) | - | 5 | 10 | 10 | 10
111 | Trixylyl phosphate - (TXP) 25155-23-1 | Flame retardants | 1 | mg/kg | All | EN ISO 17881-1:2016 (Brominated) & EN ISO 17881-2:2016 (organophosphorus) | - | 5 | 10 | 10 | 10
112 | Tris(2,3-dibromopropyl) phosphate - (TRIS) 126-72-7 | Flame retardants | 1 | mg/kg | All | EN ISO 17881-1:2016 (Brominated) & EN ISO 17881-2:2016 (organophosphorus) | - | 5 | 10 | 10 | 10
113 | Tri(aziridin-1-yl) phosphine oxide - (TEPA) 545-55-1 | Flame retardants | 1 | mg/kg | All | EN ISO 17881-1:2016 (Brominated) & EN ISO 17881-2:2016 (organophosphorus) | - | 5 | 10 | 10 | 10
114 | Tris(2-chloroethyl) phosphate - (TCEP) 115-96-8 | Flame retardants | 1 | mg/kg | All | EN ISO 17881-1:2016 (Brominated) & EN ISO 17881-2:2016 (organophosphorus) | - | 5 | 10 | 10 | 10
115 | Bis(2,3-dibromopropyl) phosphate - (BDBPP) 5412-25-9 | Flame retardants | 1 | mg/kg | All | EN ISO 17881-1:2016 (Brominated) & EN ISO 17881-2:2016 (organophosphorus) | - | 5 | 10 | 10 | 10
116 | Triphenyl phosphate 115-86-6 | Flame retardants | 1 | mg/kg | All | EN ISO 17881-1:2016 (Brominated) & EN ISO 17881-2:2016 (organophosphorus) | - | 5 | 500 | 500 | 500
117 | Chlorinated paraffins, all chain lengths Several |  | 1 | mg/kg | Leather | ISO 18219-1 (2021) & ISO 18219-2 (2021) | -
118 | Paraffin, C10-C13, chlorinated - (SCCP) 85535-84-8 | Chlorinated paraffins, all chain lengths | 1 | mg/kg | Leather | ISO 18219-1 (2021) & ISO 18219-2 (2021) | - | 100 | 1000 | 1000 | 1000
119 | Paraffin, C14-C17, chlorinated - (MCCP) 85535-85-9 | Chlorinated paraffins, all chain lengths | 1 | mg/kg | Leather | ISO 18219-1 (2021) & ISO 18219-2 (2021) | - | 100 | 1000 | 1000 | 1000
120 | Chlorinated paraffins, all chain lengths Several |  | 1 | mg/kg | Textiles | ISO 22818:2021 | -
121 | Paraffin, C10-C13, chlorinated - (SCCP) 85535-84-8 | Chlorinated paraffins, all chain lengths | 1 | mg/kg | Textiles | ISO 22818:2021 | - | 100 | 1000 | 1000 | 1000
122 | Paraffin, C14-C17, chlorinated - (MCCP) 85535-85-9 | Chlorinated paraffins, all chain lengths | 1 | mg/kg | Textiles | ISO 22818:2021 | - | 100 | 1000 | 1000 | 1000
123 | Chlorinated paraffins, all chain lengths Several |  | 1 | mg/kg | Others | ISO 22818:2021 | -
124 | Paraffin, C10-C13, chlorinated - (SCCP) 85535-84-8 | Chlorinated paraffins, all chain lengths | 1 | mg/kg | Others | ISO 22818:2021 | - | 100 | 1000 | 1000 | 1000
125 | Paraffin, C14-C17, chlorinated - (MCCP) 85535-85-9 | Chlorinated paraffins, all chain lengths | 1 | mg/kg | Others | ISO 22818:2021 | - | 100 | 1000 | 1000 | 1000
126 | Chlorinated Phenols |  | 1 | mg/kg | All | EN 17134-2:2023 | -
127 | 2,3,4-Trichlorophenol 15950-66-0 | Chlorinated Phenols | 1 | mg/kg | All | EN 17134-2:2023 | - | 0.5 | 0.5 | 0.5 | 0.5
128 | 2,3,5-Trichlorophenol 933-78-8 | Chlorinated Phenols | 1 | mg/kg | All | EN 17134-2:2023 | - | 0.5 | 0.5 | 0.5 | 0.5
129 | 2,3,6-Trichlorophenol 933-75-5 | Chlorinated Phenols | 1 | mg/kg | All | EN 17134-2:2023 | - | 0.5 | 0.5 | 0.5 | 0.5
130 | 2,4,5-Trichlorophenol 95-95-4 | Chlorinated Phenols | 1 | mg/kg | All | EN 17134-2:2023 | - | 0.5 | 0.5 | 0.5 | 0.5
131 | 2,4,6-Trichlorophenol 88-06-2 | Chlorinated Phenols | 1 | mg/kg | All | EN 17134-2:2023 | - | 0.5 | 0.5 | 0.5 | 0.5
132 | 3,4,5-Trichlorophenol 609-19-8 | Chlorinated Phenols | 1 | mg/kg | All | EN 17134-2:2023 | - | 0.5 | 0.5 | 0.5 | 0.5
133 | 2,3,4,5-Tetrachlorophenol 4901-51-3 | Chlorinated Phenols | 1 | mg/kg | All | EN 17134-2:2023 | - | 0.5 | 0.5 | 0.5 | 0.5
134 | 2,3,4,6-Tetrachlorophenol 58-90-2 | Chlorinated Phenols | 1 | mg/kg | All | EN 17134-2:2023 | - | 0.5 | 0.5 | 0.5 | 0.5
135 | 2,3,5,6-Tetrachlorophenol 935-95-5 | Chlorinated Phenols | 1 | mg/kg | All | EN 17134-2:2023 | - | 0.5 | 0.5 | 0.5 | 0.5
136 | Pentachlorophenol, its salts, esters and compounds Several | Chlorinated Phenols | 1 | mg/kg | All | EN 17134-2:2023 | - | 0.5 | 0.5 | 0.5 | 0.5
137 | Chlorinated Benzenes and Toluenes |  | 1 | mg/kg | All | EN 17137:2024 | - |  | 1 | 1 | 1
138 | 2-Chlorotoluene 95-49-8 | Chlorinated Benzenes and Toluenes | 1 | mg/kg | All | EN 17137:2024 | - | 0.2
139 | 3-Chlorotoluene 108-41-8 | Chlorinated Benzenes and Toluenes | 1 | mg/kg | All | EN 17137:2024 | - | 0.2
140 | 4-Chlorotoluene 106-43-4 | Chlorinated Benzenes and Toluenes | 1 | mg/kg | All | EN 17137:2024 | - | 0.2
141 | 2,3-Dichlorotoluene 32768-54-0 | Chlorinated Benzenes and Toluenes | 1 | mg/kg | All | EN 17137:2024 | - | 0.2
142 | 2,4-Dichlorotoluene 95-73-8 | Chlorinated Benzenes and Toluenes | 1 | mg/kg | All | EN 17137:2024 | - | 0.2
143 | 2,5-Dichlorotoluene 19398-61-9 | Chlorinated Benzenes and Toluenes | 1 | mg/kg | All | EN 17137:2024 | - | 0.2
144 | 2,6-Dichlorotoluene 118-69-4 | Chlorinated Benzenes and Toluenes | 1 | mg/kg | All | EN 17137:2024 | - | 0.2
145 | 3,4-Dichlorotoluene 95-75-0 | Chlorinated Benzenes and Toluenes | 1 | mg/kg | All | EN 17137:2024 | - | 0.2
146 | 2,3,6-Trichlorotoluene 2077-46-5 | Chlorinated Benzenes and Toluenes | 1 | mg/kg | All | EN 17137:2024 | - | 0.2
147 | 2,4,5-Trichlorotoluene 6639-30-1 | Chlorinated Benzenes and Toluenes | 1 | mg/kg | All | EN 17137:2024 | - | 0.2
148 | 2,3,4,5-Tetrachlorotoluene 1006-32-2 | Chlorinated Benzenes and Toluenes | 1 | mg/kg | All | EN 17137:2024 | - | 0.2
149 | 2,3,4,6-Tetrachlorotoluene 875-40-1 | Chlorinated Benzenes and Toluenes | 1 | mg/kg | All | EN 17137:2024 | - | 0.2
150 | 2,3,5,6-Tetrachlorotoluene 1006-31-1 | Chlorinated Benzenes and Toluenes | 1 | mg/kg | All | EN 17137:2024 | - | 0.2
151 | Pentachlorotoluene 877-11-2 | Chlorinated Benzenes and Toluenes | 1 | mg/kg | All | EN 17137:2024 | - | 0.2
152 | 1,3-Dichlorobenzene 541-73-1 | Chlorinated Benzenes and Toluenes | 1 | mg/kg | All | EN 17137:2024 | - | 0.2
153 | 1,4-Dichlorobenzene 106-46-7 | Chlorinated Benzenes and Toluenes | 1 | mg/kg | All | EN 17137:2024 | - | 0.2
154 | 1,2,3-Trichlorobenzene 87-61-6 | Chlorinated Benzenes and Toluenes | 1 | mg/kg | All | EN 17137:2024 | - | 0.2
155 | 1,2,4-Trichlorobenzene 120-82-1 | Chlorinated Benzenes and Toluenes | 1 | mg/kg | All | EN 17137:2024 | - | 0.2
156 | 1,3,5-Trichlorobenzene 108-70-3 | Chlorinated Benzenes and Toluenes | 1 | mg/kg | All | EN 17137:2024 | - | 0.2
157 | 1,2,3,4-Tetrachlorobenzene 634-66-2 | Chlorinated Benzenes and Toluenes | 1 | mg/kg | All | EN 17137:2024 | - | 0.2
158 | 1,2,3,5-Tetrachlorobenzene 634-90-2 | Chlorinated Benzenes and Toluenes | 1 | mg/kg | All | EN 17137:2024 | - | 0.2
159 | 1,2,4,5-Tetrachlorobenzene 95-94-3 | Chlorinated Benzenes and Toluenes | 1 | mg/kg | All | EN 17137:2024 | - | 0.2
160 | Pentachlorobenzene 608-93-5 | Chlorinated Benzenes and Toluenes | 1 | mg/kg | All | EN 17137:2024 | - | 0.2
161 | Hexachlorobenzene 118-74-1 | Chlorinated Benzenes and Toluenes | 1 | mg/kg | All | EN 17137:2024 | - | 0.2
162 | a,a,a,4-Tetrachlorotoluene 5216-25-1 | Chlorinated Benzenes and Toluenes | 1 | mg/kg | All | EN 17137:2024 | - | 0.2
163 | a,a,a-Trichlorotoluene 98-07-7 | Chlorinated Benzenes and Toluenes | 1 | mg/kg | All | EN 17137:2024 | - | 0.2
164 | Benzyl chloride 100-44-7 | Chlorinated Benzenes and Toluenes | 1 | mg/kg | All | EN 17137:2024 | - | 0.2
165 | 1,2-Dichlorobenzene 95-50-1 | Chlorinated Benzenes and Toluenes | 1 | mg/kg | All | EN 17137:2024 | - | 1 | 10 | 10 | 10
166 | Siloxanes Several |  | 1 | mg/kg | All | GC-MS // Ultrasonic extraction with tert-butyl methyl ether or acetone (30 min at 40° C) | -
167 | D4-Siloxane (Octamethylcyclotetrasiloxane) 556-67-2 | Siloxanes | 1 | mg/kg | All | GC-MS // Ultrasonic extraction with tert-butyl methyl ether or acetone (30 min at 40° C) | - | 50 | 1000 | 1000 | 1000
168 | D5-Siloxane (Decamethylcyclopentasiloxane) 541-02-6 | Siloxanes | 1 | mg/kg | All | GC-MS // Ultrasonic extraction with tert-butyl methyl ether or acetone (30 min at 40° C) | - | 50 | 1000 | 1000 | 1000
169 | D6-Siloxane (Dodecamethylcyclohexasiloxane) 540-97-6 | Siloxanes | 1 | mg/kg | All | GC-MS // Ultrasonic extraction with tert-butyl methyl ether or acetone (30 min at 40° C) | - | 50 | 1000 | 1000 | 1000
170 | Dimethylfumarate 624-49-7 |  | 1 | mg/kg | All | ISO 16186:2021 | - | 0.05 | 0.1 | 0.1 | 0.1
171 | Colorants |  | 1 | mg/kg | All | DIN 54231:2022 | -
172 | Disperse Blue 1 2475-45-8 | Colorants | 1 | mg/kg | All | DIN 54231:2022 | - | 15 | 30 | 30 | 30
173 | Disperse Blue 3 2475-46-9 | Colorants | 1 | mg/kg | All | DIN 54231:2022 | - | 15 | 30 | 30 | 30
174 | Disperse Blue 7 3179-90-6 | Colorants | 1 | mg/kg | All | DIN 54231:2022 | - | 15 | 30 | 30 | 30
175 | Disperse Blue 26 3860-63-7 | Colorants | 1 | mg/kg | All | DIN 54231:2022 | - | 15 | 30 | 30 | 30
176 | Disperse Blue 35 [2] 56524-77-7 | Colorants | 1 | mg/kg | All | DIN 54231:2022 | - | 15 | 30 | 30 | 30
177 | Disperse Blue 35 B 56524-76-6 | Colorants | 1 | mg/kg | All | DIN 54231:2022 | - | 15 | 30 | 30 | 30
178 | Disperse Blue 102 12222-97-8 69766-79-6 | Colorants | 1 | mg/kg | All | DIN 54231:2022 | - | 15 | 30 | 30 | 30
179 | Disperse Blue 106 12223-01-7 68516-81-4 | Colorants | 1 | mg/kg | All | DIN 54231:2022 | - | 15 | 30 | 30 | 30
180 | Disperse Blue 124 61951-51-7 15141-18-1 | Colorants | 1 | mg/kg | All | DIN 54231:2022 | - | 15 | 30 | 30 | 30
181 | Disperse Brown 1 23355-64-8 | Colorants | 1 | mg/kg | All | DIN 54231:2022 | - | 15 | 30 | 30 | 30
182 | Disperse Orange 1 2581-69-3 | Colorants | 1 | mg/kg | All | DIN 54231:2022 | - | 15 | 30 | 30 | 30
183 | Disperse Orange 3 730-40-5 | Colorants | 1 | mg/kg | All | DIN 54231:2022 | - | 15 | 30 | 30 | 30
184 | Disperse Orange 11 82-28-0 | Colorants | 1 | mg/kg | All | DIN 54231:2022 | - | 15 | 30 | 30 | 30
185 | Disperse Orange 37/59/76 [1] 12223-33-5 | Colorants | 1 | mg/kg | All | DIN 54231:2022 | - | 15 | 30 | 30 | 30
186 | Disperse Orange 37/59/76 [2] 13301-61-6 | Colorants | 1 | mg/kg | All | DIN 54231:2022 | - | 15 | 30 | 30 | 30
187 | Disperse Orange 37/59/76 [3] 51811-42-8 | Colorants | 1 | mg/kg | All | DIN 54231:2022 | - | 15 | 30 | 30 | 30
188 | Disperse Orange 149 85136-74-9 | Colorants | 1 | mg/kg | All | DIN 54231:2022 | - | 15 | 30 | 30 | 30
189 | Disperse Red 1 2872-52-8 | Colorants | 1 | mg/kg | All | DIN 54231:2022 | - | 15 | 30 | 30 | 30
190 | Disperse Red 11 2872-48-2 | Colorants | 1 | mg/kg | All | DIN 54231:2022 | - | 15 | 30 | 30 | 30
191 | Disperse Red 17 3179-89-3 | Colorants | 1 | mg/kg | All | DIN 54231:2022 | - | 15 | 30 | 30 | 30
192 | Disperse Red 151 61968-47-6 | Colorants | 1 | mg/kg | All | DIN 54231:2022 | - | 15 | 30 | 30 | 30
193 | Disperse Yellow 1 119-15-3 | Colorants | 1 | mg/kg | All | DIN 54231:2022 | - | 15 | 30 | 30 | 30
194 | Disperse Yellow 3 2832-40-8 | Colorants | 1 | mg/kg | All | DIN 54231:2022 | - | 15 | 30 | 30 | 30
195 | Disperse Yellow 7 6300-37-4 | Colorants | 1 | mg/kg | All | DIN 54231:2022 | - | 15 | 30 | 30 | 30
196 | Disperse Yellow 9 6373-73-5 | Colorants | 1 | mg/kg | All | DIN 54231:2022 | - | 15 | 30 | 30 | 30
197 | Disperse Yellow 23 6250-23-3 | Colorants | 1 | mg/kg | All | DIN 54231:2022 | - | 15 | 30 | 30 | 30
198 | Disperse Yellow 39 12236-29-2 | Colorants | 1 | mg/kg | All | DIN 54231:2022 | - | 15 | 30 | 30 | 30
199 | Disperse Yellow 49 54824-37-2 6858-49-7 | Colorants | 1 | mg/kg | All | DIN 54231:2022 | - | 15 | 30 | 30 | 30
200 | Disperse Yellow 56 54077-16-6 | Colorants | 1 | mg/kg | All | DIN 54231:2022 | - | 15 | 30 | 30 | 30
201 | Acid Red 26 3761-53-3 | Colorants | 1 | mg/kg | All | DIN 54231:2022 | - | 15 | 30 | 30 | 30
202 | Acid Violet 49 1694-09-3 | Colorants | 1 | mg/kg | All | DIN 54231:2022 | - | 15 | 30 | 30 | 30
203 | Basic Red 9 569-61-9 | Colorants | 1 | mg/kg | All | DIN 54231:2022 | - | 15 | 30 | 30 | 30
204 | Malachite green chloride 569-64-2 | Colorants | 1 | mg/kg | All | DIN 54231:2022 | - | 15 | 30 | 30 | 30
205 | Malachite green oxalate 2437-29-8 | Colorants | 1 | mg/kg | All | DIN 54231:2022 | - | 15 | 30 | 30 | 30
206 | Malachite green 10309-95-2 | Colorants | 1 | mg/kg | All | DIN 54231:2022 | - | 15 | 30 | 30 | 30
207 | Basic Violet 3 [1] 548-62-9 | Colorants | 1 | mg/kg | All | DIN 54231:2022 | - | 15 | 30 | 30 | 30
208 | Basic Violet 14 632-99-5 | Colorants | 1 | mg/kg | All | DIN 54231:2022 | - | 15 | 30 | 30 | 30
209 | Basic Blue 26 - with ≥ 0.1% of Michler's ketone (EC No. 202-027-5) or Michler's base (EC No. 202-959-2) 2580-56-5 | Colorants | 1 | mg/kg | All | DIN 54231:2022 | - | 15 | 30 | 30 | 30
210 | Direct Black 38 1937-37-7 | Colorants | 1 | mg/kg | All | DIN 54231:2022 | - | 15 | 30 | 30 | 30
211 | Direct Blue 6 2602-46-2 | Colorants | 1 | mg/kg | All | DIN 54231:2022 | - | 15 | 30 | 30 | 30
212 | Direct Red 28 573-58-0 | Colorants | 1 | mg/kg | All | DIN 54231:2022 | - | 15 | 30 | 30 | 30
213 | Direct Brown 95 16071-86-6 | Colorants | 1 | mg/kg | All | DIN 54231:2022 | - | 15 | 30 | 30 | 30
214 | Solvent Yellow 2 60-11-7 | Colorants | 1 | mg/kg | All | DIN 54231:2022 | - | 15 | 30 | 30 | 30
215 | Solvent Blue 4 6786-83-0 | Colorants | 1 | mg/kg | All | DIN 54231:2022 | - | 15 | 30 | 30 | 30
216 | Solvent Violet 8 - with ≥ 0.1% of Michler's ketone (EC No. 202-027-5) or Michler's base (EC No. 202-959-2) 561-41-1 | Colorants | 1 | mg/kg | All | DIN 54231:2022 | - | 15 | 30 | 30 | 30
217 | Disodium (6-(4-anisidino)-3-sulfonato-2-(3,5-dinitro-2-oxidophenylazo)-1-naphtholato)(1-(5-chloro-2-oxidophenylazo)-2-naphtholato)chromate(1-) 118685-33-9 | Colorants | 1 | mg/kg | All | DIN 54231:2022 | - | 15 | 30 | 30 | 30
218 | Trisodium bis(6-(4-anisidino)-3-sulfonato-2-(3,5-dinitro-2-oxidophenylazo)-1-naphtholato)chromat | Colorants | 1 | mg/kg | All | DIN 54231:2022 | - | 15 | 30 | 30 | 30
219 | Greenhouse Gases, fluorinated |  | 1 | mg/kg | All | Sample prep: Purge & trap – thermal desorption or SPME, Measurement: GC/MS | -
220 | Sulphur hexafluoride 2551-62-4 | Greenhouse Gases, fluorinated | 1 | mg/kg | All | Sample prep: Purge & trap – thermal desorption or SPME, Measurement: GC/MS | - | 0.1 | 0.1 | 0.1 | 0.1
221 | Propanenitrile, 2,3,3,3-tetrafluoro-2-(trifluoromethyl)- 42532-60-5 | Greenhouse Gases, fluorinated | 1 | mg/kg | All | Sample prep: Purge & trap – thermal desorption or SPME, Measurement: GC/MS | - | 0.1 | 0.1 | 0.1 | 0.1
222 | Perfluorocarbons Several | Greenhouse Gases, fluorinated | 1 | mg/kg | All | Sample prep: Purge & trap – thermal desorption or SPME, Measurement: GC/MS | - | 0.1 | 0.1 | 0.1 | 0.1
223 | Perfluoromethane 75-73-0 | Greenhouse Gases, fluorinated | 1 | mg/kg | All | Sample prep: Purge & trap – thermal desorption or SPME, Measurement: GC/MS | - | 0.1 | 0.1 | 0.1 | 0.1
224 | Perfluoroethane 76-16-4 | Greenhouse Gases, fluorinated | 1 | mg/kg | All | Sample prep: Purge & trap – thermal desorption or SPME, Measurement: GC/MS | - | 0.1 | 0.1 | 0.1 | 0.1
225 | Perfluoropropane 76-19-7 | Greenhouse Gases, fluorinated | 1 | mg/kg | All | Sample prep: Purge & trap – thermal desorption or SPME, Measurement: GC/MS | - | 0.1 | 0.1 | 0.1 | 0.1
226 | Perfluorobutane 355-25-9 | Greenhouse Gases, fluorinated | 1 | mg/kg | All | Sample prep: Purge & trap – thermal desorption or SPME, Measurement: GC/MS | - | 0.1 | 0.1 | 0.1 | 0.1
227 | Perfluoropentane 678-26-2 | Greenhouse Gases, fluorinated | 1 | mg/kg | All | Sample prep: Purge & trap – thermal desorption or SPME, Measurement: GC/MS | - | 0.1 | 0.1 | 0.1 | 0.1
228 | Perfluorohexane 355-42-0 | Greenhouse Gases, fluorinated | 1 | mg/kg | All | Sample prep: Purge & trap – thermal desorption or SPME, Measurement: GC/MS | - | 0.1 | 0.1 | 0.1 | 0.1
229 | Perfluorocyclobutane 115-25-3 | Greenhouse Gases, fluorinated | 1 | mg/kg | All | Sample prep: Purge & trap – thermal desorption or SPME, Measurement: GC/MS | - | 0.1 | 0.1 | 0.1 | 0.1
230 | Perfluoro(2-methylpentane) 355-04-4 | Greenhouse Gases, fluorinated | 1 | mg/kg | All | Sample prep: Purge & trap – thermal desorption or SPME, Measurement: GC/MS | - | 0.1 | 0.1 | 0.1 | 0.1
231 | Perfluorodecalin 306-94-5 | Greenhouse Gases, fluorinated | 1 | mg/kg | All | Sample prep: Purge & trap – thermal desorption or SPME, Measurement: GC/MS | - | 0.1 | 0.1 | 0.1 | 0.1
232 | Hydrofluorocarbons Several | Greenhouse Gases, fluorinated | 1 | mg/kg | All | Sample prep: Purge & trap – thermal desorption or SPME, Measurement: GC/MS | - | 0.1 | 0.1 | 0.1 | 0.1
233 | HFC-23 75-46-7 | Greenhouse Gases, fluorinated | 1 | mg/kg | All | Sample prep: Purge & trap – thermal desorption or SPME, Measurement: GC/MS | - | 0.1 | 0.1 | 0.1 | 0.1
234 | HFC-32 75-10-5 | Greenhouse Gases, fluorinated | 1 | mg/kg | All | Sample prep: Purge & trap – thermal desorption or SPME, Measurement: GC/MS | - | 0.1 | 0.1 | 0.1 | 0.1
235 | HFC-41 593-53-3 | Greenhouse Gases, fluorinated | 1 | mg/kg | All | Sample prep: Purge & trap – thermal desorption or SPME, Measurement: GC/MS | - | 0.1 | 0.1 | 0.1 | 0.1
236 | HFC-43-10mee 138495-42-8 | Greenhouse Gases, fluorinated | 1 | mg/kg | All | Sample prep: Purge & trap – thermal desorption or SPME, Measurement: GC/MS | - | 0.1 | 0.1 | 0.1 | 0.1
237 | HFC-125 354-33-6 | Greenhouse Gases, fluorinated | 1 | mg/kg | All | Sample prep: Purge & trap – thermal desorption or SPME, Measurement: GC/MS | - | 0.1 | 0.1 | 0.1 | 0.1
238 | HFC-134 359-35-3 | Greenhouse Gases, fluorinated | 1 | mg/kg | All | Sample prep: Purge & trap – thermal desorption or SPME, Measurement: GC/MS | - | 0.1 | 0.1 | 0.1 | 0.1
239 | HFC-134a 811-97-2 | Greenhouse Gases, fluorinated | 1 | mg/kg | All | Sample prep: Purge & trap – thermal desorption or SPME, Measurement: GC/MS | - | 0.1 | 0.1 | 0.1 | 0.1
240 | HFC-152 624-72-6 | Greenhouse Gases, fluorinated | 1 | mg/kg | All | Sample prep: Purge & trap – thermal desorption or SPME, Measurement: GC/MS | - | 0.1 | 0.1 | 0.1 | 0.1
241 | HFC-152a 75-37-6 | Greenhouse Gases, fluorinated | 1 | mg/kg | All | Sample prep: Purge & trap – thermal desorption or SPME, Measurement: GC/MS | - | 0.1 | 0.1 | 0.1 | 0.1
242 | HFC-143 430-66-0 | Greenhouse Gases, fluorinated | 1 | mg/kg | All | Sample prep: Purge & trap – thermal desorption or SPME, Measurement: GC/MS | - | 0.1 | 0.1 | 0.1 | 0.1
243 | HFC-143a 420-46-2 | Greenhouse Gases, fluorinated | 1 | mg/kg | All | Sample prep: Purge & trap – thermal desorption or SPME, Measurement: GC/MS | - | 0.1 | 0.1 | 0.1 | 0.1
244 | HFC-161 353-36-6 | Greenhouse Gases, fluorinated | 1 | mg/kg | All | Sample prep: Purge & trap – thermal desorption or SPME, Measurement: GC/MS | - | 0.1 | 0.1 | 0.1 | 0.1
245 | HFC-227ea 431-89-0 | Greenhouse Gases, fluorinated | 1 | mg/kg | All | Sample prep: Purge & trap – thermal desorption or SPME, Measurement: GC/MS | - | 0.1 | 0.1 | 0.1 | 0.1
246 | HFC-236cb 677-56-5 | Greenhouse Gases, fluorinated | 1 | mg/kg | All | Sample prep: Purge & trap – thermal desorption or SPME, Measurement: GC/MS | - | 0.1 | 0.1 | 0.1 | 0.1
247 | HFC-236ea 431-63-0 | Greenhouse Gases, fluorinated | 1 | mg/kg | All | Sample prep: Purge & trap – thermal desorption or SPME, Measurement: GC/MS | - | 0.1 | 0.1 | 0.1 | 0.1
248 | HFC-236fa 690-39-1 | Greenhouse Gases, fluorinated | 1 | mg/kg | All | Sample prep: Purge & trap – thermal desorption or SPME, Measurement: GC/MS | - | 0.1 | 0.1 | 0.1 | 0.1
249 | HFC-245ca 679-86-7 | Greenhouse Gases, fluorinated | 1 | mg/kg | All | Sample prep: Purge & trap – thermal desorption or SPME, Measurement: GC/MS | - | 0.1 | 0.1 | 0.1 | 0.1
250 | HFC-245fa 460-73-1 | Greenhouse Gases, fluorinated | 1 | mg/kg | All | Sample prep: Purge & trap – thermal desorption or SPME, Measurement: GC/MS | - | 0.1 | 0.1 | 0.1 | 0.1
251 | HFC-365mfc 406-58-6 | Greenhouse Gases, fluorinated | 1 | mg/kg | All | Sample prep: Purge & trap – thermal desorption or SPME, Measurement: GC/MS | - | 0.1 | 0.1 | 0.1 | 0.1
252 | Unsaturated hydro(chloro)fluorocarbons Several | Greenhouse Gases, fluorinated | 1 | mg/kg | All | Sample prep: Purge & trap – thermal desorption or SPME, Measurement: GC/MS | - | 0.1 | 0.1 | 0.1 | 0.1
253 | HCFC 1224yd 3110-38-1 | Greenhouse Gases, fluorinated | 1 | mg/kg | All | Sample prep: Purge & trap – thermal desorption or SPME, Measurement: GC/MS | - | 0.1 | 0.1 | 0.1 | 0.1
254 | 1,1-difluoroethylene 75-38-7 | Greenhouse Gases, fluorinated | 1 | mg/kg | All | Sample prep: Purge & trap – thermal desorption or SPME, Measurement: GC/MS | - | 0.1 | 0.1 | 0.1 | 0.1
255 | 2-Pentene, 1,1,1,2,3,4,5,5,5(or 1,1,1,3,4,4,5,5,5)-nonafluoro-4(or 2)-(trifluoromethyl)- 84650-68-0 | Greenhouse Gases, fluorinated | 1 | mg/kg | All | Sample prep: Purge & trap – thermal desorption or SPME, Measurement: GC/MS | - | 0.1 | 0.1 | 0.1 | 0.1
256 | HFC 1234yf 754-12-1 | Greenhouse Gases, fluorinated | 1 | mg/kg | All | Sample prep: Purge & trap – thermal desorption or SPME, Measurement: GC/MS | - | 0.1 | 0.1 | 0.1 | 0.1
257 | 1,3,3,3-Tetrafluoro-1-propene - HFC 1234ze 1645-83-6 | Greenhouse Gases, fluorinated | 1 | mg/kg | All | Sample prep: Purge & trap – thermal desorption or SPME, Measurement: GC/MS | - | 0.1 | 0.1 | 0.1 | 0.1
258 | Trans-1,1,1,3-Tetrafluoro-2-propene - E-HFC 1234ze 29118-24-9 | Greenhouse Gases, fluorinated | 1 | mg/kg | All | Sample prep: Purge & trap – thermal desorption or SPME, Measurement: GC/MS | - | 0.1 | 0.1 | 0.1 | 0.1
259 | 1-Propene, 1,3,3,3-tetrafluoro-, (1Z)- - HFC 1234ze(Z) 29118-25-0 | Greenhouse Gases, fluorinated | 1 | mg/kg | All | Sample prep: Purge & trap – thermal desorption or SPME, Measurement: GC/MS | - | 0.1 | 0.1 | 0.1 | 0.1
260 | Trans-1,1,1,4,4,4-Hexafluoro-2-butene - HFO 1336mzz(E) 66711-86-2 | Greenhouse Gases, fluorinated | 1 | mg/kg | All | Sample prep: Purge & trap – thermal desorption or SPME, Measurement: GC/MS | - | 0.1 | 0.1 | 0.1 | 0.1
261 | 2-Butene, 1,1,1,4,4,4-hexafluoro-, (2Z)- - (Z)-HFO 1336mzz 692-49-9 | Greenhouse Gases, fluorinated | 1 | mg/kg | All | Sample prep: Purge & trap – thermal desorption or SPME, Measurement: GC/MS | - | 0.1 | 0.1 | 0.1 | 0.1
262 | 1-Chloro-3,3,3-trifluoro-1-propene - HCFC 1233zd 2730-43-0 | Greenhouse Gases, fluorinated | 1 | mg/kg | All | Sample prep: Purge & trap – thermal desorption or SPME, Measurement: GC/MS | - | 0.1 | 0.1 | 0.1 | 0.1
263 | 1-Propene, 1-chloro-3,3,3-trifluoro-, (1E)- 102687-65-0 | Greenhouse Gases, fluorinated | 1 | mg/kg | All | Sample prep: Purge & trap – thermal desorption or SPME, Measurement: GC/MS | - | 0.1 | 0.1 | 0.1 | 0.1
264 | Cis-1-Chloro-3,3,3-trifluoropropene - HCFO 1233zd(Z) 99728-16-2 | Greenhouse Gases, fluorinated | 1 | mg/kg | All | Sample prep: Purge & trap – thermal desorption or SPME, Measurement: GC/MS | - | 0.1 | 0.1 | 0.1 | 0.1
265 | 1-Propene, 2-chloro-3,3,3-trifluoro- - HCFC 1233xf 2730-62-3 | Greenhouse Gases, fluorinated | 1 | mg/kg | All | Sample prep: Purge & trap – thermal desorption or SPME, Measurement: GC/MS | - | 0.1 | 0.1 | 0.1 | 0.1
266 | 1,2-Difluoroethene - HFC 1132 1691-13-0 | Greenhouse Gases, fluorinated | 1 | mg/kg | All | Sample prep: Purge & trap – thermal desorption or SPME, Measurement: GC/MS | - | 0.1 | 0.1 | 0.1 | 0.1
267 | Cis-1,2-Difluoroethene 1630-77-9 | Greenhouse Gases, fluorinated | 1 | mg/kg | All | Sample prep: Purge & trap – thermal desorption or SPME, Measurement: GC/MS | - | 0.1 | 0.1 | 0.1 | 0.1
268 | Trans-1,2-Difluoroethene 1630-78-0 | Greenhouse Gases, fluorinated | 1 | mg/kg | All | Sample prep: Purge & trap – thermal desorption or SPME, Measurement: GC/MS | - | 0.1 | 0.1 | 0.1 | 0.1
269 | Other fluorinated substances and compounds Several | Greenhouse Gases, fluorinated | 1 | mg/kg | All | Sample prep: Purge & trap – thermal desorption or SPME, Measurement: GC/MS | - | 0.1 | 0.1 | 0.1 | 0.1
270 | Sevoflurane 28523-86-6 | Greenhouse Gases, fluorinated | 1 | mg/kg | All | Sample prep: Purge & trap – thermal desorption or SPME, Measurement: GC/MS | - | 0.1 | 0.1 | 0.1 | 0.1
271 | Enflurane 13838-16-9 | Greenhouse Gases, fluorinated | 1 | mg/kg | All | Sample prep: Purge & trap – thermal desorption or SPME, Measurement: GC/MS | - | 0.1 | 0.1 | 0.1 | 0.1
272 | Isoflurane 26675-46-7 | Greenhouse Gases, fluorinated | 1 | mg/kg | All | Sample prep: Purge & trap – thermal desorption or SPME, Measurement: GC/MS | - | 0.1 | 0.1 | 0.1 | 0.1
273 | Desflurane 57041-67-5 | Greenhouse Gases, fluorinated | 1 | mg/kg | All | Sample prep: Purge & trap – thermal desorption or SPME, Measurement: GC/MS | - | 0.1 | 0.1 | 0.1 | 0.1
274 | Nitrogen trifluoride 7783-54-2 | Greenhouse Gases, fluorinated | 1 | mg/kg | All | Sample prep: Purge & trap – thermal desorption or SPME, Measurement: GC/MS | - | 0.1 | 0.1 | 0.1 | 0.1
275 | Sulphuryl difluoride 2699-79-8 | Greenhouse Gases, fluorinated | 1 | mg/kg | All | Sample prep: Purge & trap – thermal desorption or SPME, Measurement: GC/MS | - | 0.1 | 0.1 | 0.1 | 0.1
276 | (Trifluoromethyl)pentafluorosulfur 373-80-8 | Greenhouse Gases, fluorinated | 1 | mg/kg | All | Sample prep: Purge & trap – thermal desorption or SPME, Measurement: GC/MS | - | 0.1 | 0.1 | 0.1 | 0.1
277 | 1-Butanamine, 1,1,2,2,3,3,4,4,4-nonafluoro-N,N-bis(1,1,2,2,3,3,4,4,4-nonafluorobutyl)- - PFTBA 311-89-7 | Greenhouse Gases, fluorinated | 1 | mg/kg | All | Sample prep: Purge & trap – thermal desorption or SPME, Measurement: GC/MS | - | 0.1 | 0.1 | 0.1 | 0.1
278 | Perfluorocyclopropane 931-91-9 | Greenhouse Gases, fluorinated | 1 | mg/kg | All | Sample prep: Purge & trap – thermal desorption or SPME, Measurement: GC/MS | - | 0.1 | 0.1 | 0.1 | 0.1
279 | Perfluoro-N-methylmorpholine 382-28-5 | Greenhouse Gases, fluorinated | 1 | mg/kg | All | Sample prep: Purge & trap – thermal desorption or SPME, Measurement: GC/MS | - | 0.1 | 0.1 | 0.1 | 0.1
280 | Perfluamine 338-83-0 | Greenhouse Gases, fluorinated | 1 | mg/kg | All | Sample prep: Purge & trap – thermal desorption or SPME, Measurement: GC/MS | - | 0.1 | 0.1 | 0.1 | 0.1
281 | Fluorinated ethers, ketones and alcohols Several | Greenhouse Gases, fluorinated | 1 | mg/kg | All | Sample prep: Purge & trap – thermal desorption or SPME, Measurement: GC/MS | - | 0.1 | 0.1 | 0.1 | 0.1
282 | HFE 125 3822-68-2 | Greenhouse Gases, fluorinated | 1 | mg/kg | All | Sample prep: Purge & trap – thermal desorption or SPME, Measurement: GC/MS | - | 0.1 | 0.1 | 0.1 | 0.1
283 | HFE 134 1691-17-4 | Greenhouse Gases, fluorinated | 1 | mg/kg | All | Sample prep: Purge & trap – thermal desorption or SPME, Measurement: GC/MS | - | 0.1 | 0.1 | 0.1 | 0.1
284 | HFE 143a 421-14-7 | Greenhouse Gases, fluorinated | 1 | mg/kg | All | Sample prep: Purge & trap – thermal desorption or SPME, Measurement: GC/MS | - | 0.1 | 0.1 | 0.1 | 0.1
285 | HFE 245cb2 22410-44-2 | Greenhouse Gases, fluorinated | 1 | mg/kg | All | Sample prep: Purge & trap – thermal desorption or SPME, Measurement: GC/MS | - | 0.1 | 0.1 | 0.1 | 0.1
286 | HFE 245fa2 1885-48-9 | Greenhouse Gases, fluorinated | 1 | mg/kg | All | Sample prep: Purge & trap – thermal desorption or SPME, Measurement: GC/MS | - | 0.1 | 0.1 | 0.1 | 0.1
287 | HFE 254cb2 425-88-7 | Greenhouse Gases, fluorinated | 1 | mg/kg | All | Sample prep: Purge & trap – thermal desorption or SPME, Measurement: GC/MS | - | 0.1 | 0.1 | 0.1 | 0.1
288 | HFE 347mcc 375-03-1 | Greenhouse Gases, fluorinated | 1 | mg/kg | All | Sample prep: Purge & trap – thermal desorption or SPME, Measurement: GC/MS | - | 0.1 | 0.1 | 0.1 | 0.1
289 | HFE 347pc-f 406-78-0 | Greenhouse Gases, fluorinated | 1 | mg/kg | All | Sample prep: Purge & trap – thermal desorption or SPME, Measurement: GC/MS | - | 0.1 | 0.1 | 0.1 | 0.1
290 | HFE 356pcc3 160620-20-2 | Greenhouse Gases, fluorinated | 1 | mg/kg | All | Sample prep: Purge & trap – thermal desorption or SPME, Measurement: GC/MS | - | 0.1 | 0.1 | 0.1 | 0.1
291 | HFE 449s1 219484-64-7 | Greenhouse Gases, fluorinated | 1 | mg/kg | All | Sample prep: Purge & trap – thermal desorption or SPME, Measurement: GC/MS | - | 0.1 | 0.1 | 0.1 | 0.1
292 | HFE 569sf2 163702-05-4 | Greenhouse Gases, fluorinated | 1 | mg/kg | All | Sample prep: Purge & trap – thermal desorption or SPME, Measurement: GC/MS | - | 0.1 | 0.1 | 0.1 | 0.1
293 | HFE 7300 132182-92-4 | Greenhouse Gases, fluorinated | 1 | mg/kg | All | Sample prep: Purge & trap – thermal desorption or SPME, Measurement: GC/MS | - | 0.1 | 0.1 | 0.1 | 0.1
294 | n-HFE-7100 163702-07-6 | Greenhouse Gases, fluorinated | 1 | mg/kg | All | Sample prep: Purge & trap – thermal desorption or SPME, Measurement: GC/MS | - | 0.1 | 0.1 | 0.1 | 0.1
295 | Propane, 2-(difluoromethoxymethyl)-1,1,1,2,3,3,3-heptafluoro- 163702-08-7 | Greenhouse Gases, fluorinated | 1 | mg/kg | All | Sample prep: Purge & trap – thermal desorption or SPME, Measurement: GC/MS | - | 0.1 | 0.1 | 0.1 | 0.1
296 | i-HFE-7200 163702-06-5 | Greenhouse Gases, fluorinated | 1 | mg/kg | All | Sample prep: Purge & trap – thermal desorption or SPME, Measurement: GC/MS | - | 0.1 | 0.1 | 0.1 | 0.1
297 | HFE 43-10pccc124 188690-77-9 | Greenhouse Gases, fluorinated | 1 | mg/kg | All | Sample prep: Purge & trap – thermal desorption or SPME, Measurement: GC/MS | - | 0.1 | 0.1 | 0.1 | 0.1
298 | HFE 236ca12 78522-47-1 | Greenhouse Gases, fluorinated | 1 | mg/kg | All | Sample prep: Purge & trap – thermal desorption or SPME, Measurement: GC/MS | - | 0.1 | 0.1 | 0.1 | 0.1
299 | HFE 338pcc13 188690-78-0 | Greenhouse Gases, fluorinated | 1 | mg/kg | All | Sample prep: Purge & trap – thermal desorption or SPME, Measurement: GC/MS | - | 0.1 | 0.1 | 0.1 | 0.1
300 | HFE 347mmy 22052-84-2 | Greenhouse Gases, fluorinated | 1 | mg/kg | All | Sample prep: Purge & trap – thermal desorption or SPME, Measurement: GC/MS | - | 0.1 | 0.1 | 0.1 | 0.1
301 | 1-Propanol, 2,2,3,3,3-pentafluoro- 422-05-9 | Greenhouse Gases, fluorinated | 1 | mg/kg | All | Sample prep: Purge & trap – thermal desorption or SPME, Measurement: GC/MS | - | 0.1 | 0.1 | 0.1 | 0.1
302 | 2-Propanol, 1,1,1,3,3,3-hexafluoro- 920-66-1 | Greenhouse Gases, fluorinated | 1 | mg/kg | All | Sample prep: Purge & trap – thermal desorption or SPME, Measurement: GC/MS | - | 0.1 | 0.1 | 0.1 | 0.1
303 | HFE 227ea 2356-62-9 | Greenhouse Gases, fluorinated | 1 | mg/kg | All | Sample prep: Purge & trap – thermal desorption or SPME, Measurement: GC/MS | - | 0.1 | 0.1 | 0.1 | 0.1
304 | HFE 236fa 20193-67-3 | Greenhouse Gases, fluorinated | 1 | mg/kg | All | Sample prep: Purge & trap – thermal desorption or SPME, Measurement: GC/MS | - | 0.1 | 0.1 | 0.1 | 0.1
305 | HFE 245FA1 84011-15-4 | Greenhouse Gases, fluorinated | 1 | mg/kg | All | Sample prep: Purge & trap – thermal desorption or SPME, Measurement: GC/MS | - | 0.1 | 0.1 | 0.1 | 0.1
306 | HFE 263mf 460-43-5 | Greenhouse Gases, fluorinated | 1 | mg/kg | All | Sample prep: Purge & trap – thermal desorption or SPME, Measurement: GC/MS | - | 0.1 | 0.1 | 0.1 | 0.1
307 | HFE 338MCF2 156053-88-2 | Greenhouse Gases, fluorinated | 1 | mg/kg | All | Sample prep: Purge & trap – thermal desorption or SPME, Measurement: GC/MS | - | 0.1 | 0.1 | 0.1 | 0.1
308 | HFE 356mec 382-34-3 | Greenhouse Gases, fluorinated | 1 | mg/kg | All | Sample prep: Purge & trap – thermal desorption or SPME, Measurement: GC/MS | - | 0.1 | 0.1 | 0.1 | 0.1
309 | 2,2,3,3,4,4,5,5-Octafluorocyclopentanol 16621-87-7 | Greenhouse Gases, fluorinated | 1 | mg/kg | All | Sample prep: Purge & trap – thermal desorption or SPME, Measurement: GC/MS | - | 0.1 | 0.1 | 0.1 | 0.1
310 | 1-Ethoxy-1,1,2,2-tetrafluoroethane 512-51-6 | Greenhouse Gases, fluorinated | 1 | mg/kg | All | Sample prep: Purge & trap – thermal desorption or SPME, Measurement: GC/MS | - | 0.1 | 0.1 | 0.1 | 0.1
311 | Propane, 1,1,1,2,2-pentafluoro-3-methoxy- 378-16-5 | Greenhouse Gases, fluorinated | 1 | mg/kg | All | Sample prep: Purge & trap – thermal desorption or SPME, Measurement: GC/MS | - | 0.1 | 0.1 | 0.1 | 0.1
312 | HFE 356pcf 35042-99-0 | Greenhouse Gases, fluorinated | 1 | mg/kg | All | Sample prep: Purge & trap – thermal desorption or SPME, Measurement: GC/MS | - | 0.1 | 0.1 | 0.1 | 0.1
313 | HFE-356pcf2 | Greenhouse Gases, fluorinated | 1 | mg/kg | All | Sample prep: Purge & trap – thermal desorption or SPME, Measurement: GC/MS | - | 0.1 | 0.1 | 0.1 | 0.1
314 | HFE 356mmz 13171-18-1 | Greenhouse Gases, fluorinated | 1 | mg/kg | All | Sample prep: Purge & trap – thermal desorption or SPME, Measurement: GC/MS | - | 0.1 | 0.1 | 0.1 | 0.1
315 | HFE-347 mcf2 171182-95-9 | Greenhouse Gases, fluorinated | 1 | mg/kg | All | Sample prep: Purge & trap – thermal desorption or SPME, Measurement: GC/MS | - | 0.1 | 0.1 | 0.1 | 0.1
316 | 2-(Difluoromethoxy)-1,1,1,3,3,3-hexafluoropropane 26103-08-2 | Greenhouse Gases, fluorinated | 1 | mg/kg | All | Sample prep: Purge & trap – thermal desorption or SPME, Measurement: GC/MS | - | 0.1 | 0.1 | 0.1 | 0.1
317 | HFE 329 134769-21-4 | Greenhouse Gases, fluorinated | 1 | mg/kg | All | Sample prep: Purge & trap – thermal desorption or SPME, Measurement: GC/MS | - | 0.1 | 0.1 | 0.1 | 0.1
318 | 2-Butanone, 1,1,1,3,4,4,4-heptafluoro-3-(trifluoromethyl)- 756-12-7 | Greenhouse Gases, fluorinated | 1 | mg/kg | All | Sample prep: Purge & trap – thermal desorption or SPME, Measurement: GC/MS | - | 0.1 | 0.1 | 0.1 | 0.1
319 | 1-Propene, 1,1,2,3,3,3-hexafluoro-, oxidized, polymd. 69991-67-9 | Greenhouse Gases, fluorinated | 1 | mg/kg | All | Sample prep: Purge & trap – thermal desorption or SPME, Measurement: GC/MS | - | 0.1 | 0.1 | 0.1 | 0.1
320 | 1,1,1,2,2,4,5,5,5-Nonafluoro-4-(trifluoromethyl )-3-pentanone 756-13-8 | Greenhouse Gases, fluorinated | 1 | mg/kg | All | Sample prep: Purge & trap – thermal desorption or SPME, Measurement: GC/MS | - | 0.1 | 0.1 | 0.1 | 0.1
321 | Formaldehyde 50-00-0 |  | 1 | mg/kg | Leather | EN ISO 17226-2:2019 (confirmation EN ISO 17226-1:2021 if needed)Alternatively, EN ISO 17226-1:2021 can be used on its own. | - | 16 | 16 | 75 | 75
322 | Formaldehyde 50-00-0 |  | 1 | mg/kg | Others | JIS L 1041-2011 A or EN ISO 14184-1:2011 | - | 16 | 16 | 75 | 75
323 | Antimony 7440-36-0 |  | 1 | mg/kg | Leather | DIN EN ISO 17072-1:2019 | - | 3 | 30 | 30 | 30
324 | Antimony 7440-36-0 |  | 1 | mg/kg | Others | DIN EN 16711-2:2016 | - | 3 | 30 | 30 | 30
325 | Antimony 7440-36-0 |  | 1 | mg/kg | Jewelry | ASTM F963-23 as referenced in ASTM F2923:2020 Sample preparation for jewelry and wearables: Wax areas not intended for skincontact: EN 1811:2023 | - | 5 | 60 | 60 | 60
328 | Arsenic 7440-38-2 |  | 1 | mg/kg | Leather | DIN EN ISO 17072-1:2019 | - | 0.1 | 0.2 | 0.2 | 0.2
329 | Arsenic 7440-38-2 |  | 1 | mg/kg | Others | DIN EN 16711-2:2016 | - | 0.1 | 0.2 | 0.2 | 0.2
330 | Arsenic 7440-38-2 |  | 1 | mg/kg | Jewelry | ASTM F963-23 as referenced in ASTM F2923:2020 Sample preparation for jewelry and wearables: Wax areas not intended for skincontact: EN 1811:2023 | - | 5 | 25 | 25 | 25
331 | Arsenic 7440-38-2 |  | 1 | mg/kg | Leather | DIN EN ISO 17072-2:2019 |  | 10 | 100 | 100 | 100
331 | Barium 7440-39-3 |  | 1 | mg/kg | Leather | DIN EN ISO 17072-1:2019 | - | 10 | 1000 | 1000 | 1000
332 | Arsenic 7440-38-2 |  | 1 | mg/kg | Others | DIN EN 16711-1:2016 | - | 10 | 100 | 100 | 100
332 | Barium 7440-39-3 |  | 1 | mg/kg | Others | DIN EN 16711-2:2016 | - | 10 | 1000 | 1000 | 1000
333 | Barium 7440-39-3 |  | 1 | mg/kg | Jewelry | ASTM F963-23 as referenced in ASTM F2923:2020 Sample preparation for jewelry and wearables: Wax areas not intended for skincontact: EN 1811:2023 | - | 100 | 1000 | 1000 | 1000
336 | Cadmium 7440-43-9 |  | 1 | mg/kg | Leather | DIN EN ISO 17072-2:2019 | - | 5 | 40 | 40 | 40
337 | Cadmium 7440-43-9 |  | 1 | mg/kg | Others | DIN EN 16711-1:2016 | - | 5 | 40 | 40 | 40
338 | Cadmium 7440-43-9 |  | 1 | mg/kg | Jewelry | ASTM F963-23 as referenced in ASTM F2923:2020 Sample preparation for jewelry and wearables: Wax areas not intended for skincontact: EN 1811:2023 | - | 5 | 40 | 40 | 75
339 | Cadmium 7440-43-9 |  | 1 | mg/kg | Leather | DIN EN ISO 17072-1:2019 | - | 0.05 | 0.1 | 0.1 | 0.1
339 | Chromium 7440-47-3 |  | 1 | mg/kg | Leather | DIN EN ISO 17072-1:2019 | - | 0.5 |  |  |  | Important: Egypt and Morocco restrict extractable Chromium in leather products to 2 ppm for babies and 200 ppm for other ages.
340 | Cadmium 7440-43-9 |  | 1 | mg/kg | Others | DIN EN 16711-2:2016 | - | 0.05 | 0.1 | 0.1 | 0.1
340 | Chromium 7440-47-3 |  | 1 | mg/kg | Textiles | DIN EN 16711-2:2016 | - | 0.5 | 2 | 1 | 2 | Important: Egypt and Morocco restrict extractable Chromium in leather products to 2 ppm for babies and 200 ppm for other ages.
341 | Chromium 7440-47-3 |  | 1 | mg/kg | Jewelry | ASTM F963-23 as referenced in ASTM F2923:2020 Sample preparation for jewelry and wearables: Wax areas not intended for skincontact: EN 1811:2023 | - | 5 | 60 | 60 | 60
342 | Chromium VI 18540-29-9 |  | 1 | mg/kg | Leather | EN ISO 17075-1:2017 and EN ISO 17075-2:2017 for confirmation in case the extract causes interference. Alternatively, EN ISO 17075-2:2017 may be used on its own. Aging test: ISO 10195:2018 (At brand discretion but required for A296 footwear by India BIS). | - | 3 | 3 | 3 | 3
343 | Chromium VI 18540-29-9 |  | 1 | mg/kg | Textiles | DIN EN 16711-2:2016 | - | 1 | 1 | 1 | 1 | Important: Saudi Arabia and Egypt have a limit of Not Detected (< 0.5 ppm) in textiles.
344 | Cobalt 7440-48-4 |  | 1 | mg/kg | Leather | DIN EN ISO 17072-1:2019 | - | 0.5 | 4 | 1 | 1
345 | Cobalt 7440-48-4 |  | 1 | mg/kg | Others | DIN EN 16711-2:2016 | - | 0.5 | 4 | 1 | 1
346 | Copper 7440-50-8 |  | 1 | mg/kg | Leather | DIN EN ISO 17072-1:2019 | - | 5 | 50 | 25 | 25 | Copper is exempt from restriction limits in Metal parts. Indonesia Ministerial Regulation No. 18 limits copper to 25 ppm the following products: towels, bedding, and handkerchiefs.
347 | Copper 7440-50-8 |  | 1 | mg/kg | Others | DIN EN 16711-2:2016 | - | 5 | 25 | 25 | 50 | Copper is exempt from restriction limits in Metal parts. Indonesia Ministerial Regulation No. 18 limits copper to 25 ppm the following products: towels, bedding, and handkerchiefs.
348 | Lead 7439-92-1 |  | 1 | mg/kg | Leather | DIN EN ISO 17072-1:2019 | - | 0.2 | 1 | 0.2 | 0.2 | Crystal or “lead glass” is exempt from total Lead restrictions. Indonesia Ministerial Regulation No. 18 limits extractable Lead to 0.2 ppm in towels, bedding, and handkerchiefs.
349 | Lead 7439-92-1 |  | 1 | mg/kg | Others | DIN EN 16711-2:2016 | - | 0.2 | 1 | 0.2 | 0.2
350 | Lead 7439-92-1 |  | 1 | mg/kg | Others | Non-metal: CPSC-CH-E1002-08.3 | - | 10 | 90 | 90 | 90 | Crystal or “lead glass” is exempt from total Lead restrictions. Indonesia Ministerial Regulation No. 18 limits extractable Lead to 0.2 ppm in towels, bedding, and handkerchiefs.
351 | Lead 7439-92-1 |  | 1 | mg/kg | Metal | Metal: CPSC-CH-E1001-08.3 | - | 10 | 90 | 90 | 90 | Crystal or “lead glass” is exempt from total Lead restrictions. Indonesia Ministerial Regulation No. 18 limits extractable Lead to 0.2 ppm in towels, bedding, and handkerchiefs.
352 | Lead 7439-92-1 |  | 1 | mg/kg | Jewelry | ASTM F963-23 as referenced in ASTM F2923:2020 Sample preparation for jewelry and wearables: Wax areas not intended for skincontact: EN 1811:2023 | - | 10 | 90 | 90 | 90
355 | Mercury 7439-97-6 |  | 1 | mg/kg | Leather | DIN EN ISO 17072-2:2019 | - | 0.1 | 0.5 | 0.5 | 0.5
356 | Mercury 7439-97-6 |  | 1 | mg/kg | Others | DIN EN 16711-1:2016 | - | 0.1 | 0.5 | 0.5 | 0.5
357 | Mercury 7439-97-6 |  | 1 | mg/kg | Jewelry | ASTM F963-23 as referenced in ASTM F2923:2020 Sample preparation for jewelry and wearables: Wax areas not intended for skincontact: EN 1811:2023 | - | 5 | 60 | 60 | 60
358 | Mercury 7439-97-6 |  | 1 | mg/kg | Others | DIN EN 16711-2:2016 | - | 0.01 | 0.02 | 0.02 | 0.02
358 | Nickel 7440-02-0 |  | 1 | μg/cm²/week | Metal | EN 12472:2020 + EN 1811:2023 (eyewear frames: EN 16128:2015) | - | 0.05 | 0.5 | 0.5 | 0.5
359 | Mercury 7439-97-6 |  | 1 | mg/kg | Leather | DIN EN ISO 17072-2:2019 | - | 0.01 | 0.02 | 0.02 | 0.02
359 | Nickel 7440-02-0 |  | 1 | mg/kg | Leather | DIN EN ISO 17072-1:2019 | - | 0.1 | 1 | 1 | 1
360 | Nickel 7440-02-0 |  | 1 | mg/kg | Others | DIN EN 16711-2:2016 | - | 0.1 | 1 | 1 | 1
361 | Nickel 7440-02-0 |  | 1 | μg/cm²/week | Jewelry | EN 12472:2020 + EN 1811:2023 (eyewear frames: EN 16128:2015) | - | 0.1 | 0.5 | 0.5 | 0.5 | Release (metal parts):Prolonged skin contact: 0.5 μg/cm²/week; Pierced part: 0.2 μg/cm²/week
362 | Selenium 7782-49-2 |  | 1 | mg/kg | Leather | DIN EN ISO 17072-1:2019 | - | 50 | 500 | 500 | 500 | Important: Morocco and Egypt now have a 100 ppm limit.
363 | Selenium 7782-49-2 |  | 1 | mg/kg | Others | DIN EN 16711-2:2016 | - | 50 | 500 | 500 | 500 | Important: Morocco and Egypt now have a 100 ppm limit.
364 | Selenium 7782-49-2 |  | 1 | mg/kg | Jewelry | ASTM F963-23 as referenced in ASTM F2923:2020 Sample preparation for jewelry and wearables: Wax areas not intended for skincontact: EN 1811:2023 | - | 50 | 500 | 500 | 500
365 | Styrene 100-42-5 |  | 1 | mg/kg | All | Extraction in methanol → GC/MS, sonication 60 min at 60°C | - | 50 | 500 | 500 | 500 | Free styrene is restricted, but total styrene is not.
366 | Vinyl chloride 75-01-4 |  | 1 | mg/kg | All | EN ISO 6401:2022 | - | 1 | 1 | 1 | 1
367 | Nitrosamines Several |  | 1 | mg/kg | All | EN ISO 19577:2019, LC/MS/MS confirmation if positive | -
368 | N-Nitroso-di-methylamine 62-75-9 | Nitrosamines | 1 | mg/kg | All | EN ISO 19577:2019, LC/MS/MS confirmation if positive | - | 0.5 | 0.5 | 0.5 | 0.5
369 | N-Nitroso-di-ethylamine 55-18-5 | Nitrosamines | 1 | mg/kg | All | EN ISO 19577:2019, LC/MS/MS confirmation if positive | - | 0.5 | 0.5 | 0.5 | 0.5
370 | N-Nitroso-di-n-propylamine 621-64-7 | Nitrosamines | 1 | mg/kg | All | EN ISO 19577:2019, LC/MS/MS confirmation if positive | - | 0.5 | 0.5 | 0.5 | 0.5
371 | N-Nitroso-di-n-butylamine 924-16-3 | Nitrosamines | 1 | mg/kg | All | EN ISO 19577:2019, LC/MS/MS confirmation if positive | - | 0.5 | 0.5 | 0.5 | 0.5
372 | N-Nitroso-piperidine 100-75-4 | Nitrosamines | 1 | mg/kg | All | EN ISO 19577:2019, LC/MS/MS confirmation if positive | - | 0.5 | 0.5 | 0.5 | 0.5
373 | N-Nitroso-pyrrolidine 930-55-2 | Nitrosamines | 1 | mg/kg | All | EN ISO 19577:2019, LC/MS/MS confirmation if positive | - | 0.5 | 0.5 | 0.5 | 0.5
374 | N-Nitroso-morpholine 59-89-2 | Nitrosamines | 1 | mg/kg | All | EN ISO 19577:2019, LC/MS/MS confirmation if positive | - | 0.5 | 0.5 | 0.5 | 0.5
375 | N-Nitroso-methylphenylamine 614-00-6 | Nitrosamines | 1 | mg/kg | All | EN ISO 19577:2019, LC/MS/MS confirmation if positive | - | 0.5 | 0.5 | 0.5 | 0.5
376 | N-Nitroso-ethylphenylamine 612-64-6 | Nitrosamines | 1 | mg/kg | All | EN ISO 19577:2019, LC/MS/MS confirmation if positive | - | 0.5 | 0.5 | 0.5 | 0.5
377 | Tin-organic Compounds |  | 1 | mg/kg | All | CEN ISO/TS 16179:2012 or EN ISO 22744-1:2020 | -
378 | Tributyltin compounds - (TBT) Several | Tin-organic Compounds | 1 | mg/kg | All | CEN ISO/TS 16179:2012 or EN ISO 22744-1:2020 | - | 0.1 | 0.5 | 0.5 | 0.5
379 | Triphenyltin compounds - (TPhT) Several | Tin-organic Compounds | 1 | mg/kg | All | CEN ISO/TS 16179:2012 or EN ISO 22744-1:2020 | - | 0.1 | 0.5 | 0.5 | 0.5
380 | Dibutyltin compounds - (DBT) Several | Tin-organic Compounds | 1 | mg/kg | All | CEN ISO/TS 16179:2012 or EN ISO 22744-1:2020 | - | 0.1 | 1 | 1 | 1
381 | Dioctyltin compounds - (DOT) Several | Tin-organic Compounds | 1 | mg/kg | All | CEN ISO/TS 16179:2012 or EN ISO 22744-1:2020 | - | 0.1 | 1 | 1 | 1
382 | Monobutyltin compounds - (MBT) Several | Tin-organic Compounds | 1 | mg/kg | All | CEN ISO/TS 16179:2012 or EN ISO 22744-1:2020 | - | 0.1 | 1 | 1 | 1
383 | Monooctyltin compounds - (MOT) Several | Tin-organic Compounds | 1 | mg/kg | All | CEN ISO/TS 16179:2012 or EN ISO 22744-1:2020 | - | 0.1 | 1 | 1 | 1
384 | Tricyclohexyltin compounds - (TCyHT) Several | Tin-organic Compounds | 1 | mg/kg | All | CEN ISO/TS 16179:2012 or EN ISO 22744-1:2020 | - | 0.1 | 1 | 1 | 1
385 | Trimethyltin compounds - (TMT) Several | Tin-organic Compounds | 1 | mg/kg | All | CEN ISO/TS 16179:2012 or EN ISO 22744-1:2020 | - | 0.1 | 1 | 1 | 1
386 | Trioctyltin compounds - (TOT) Several | Tin-organic Compounds | 1 | mg/kg | All | CEN ISO/TS 16179:2012 or EN ISO 22744-1:2020 | - | 0.1 | 1 | 1 | 1
387 | Tripropyltin compounds - (TPT) Several | Tin-organic Compounds | 1 | mg/kg | All | CEN ISO/TS 16179:2012 or EN ISO 22744-1:2020 | - | 0.1 | 1 | 1 | 1
388 | Dimethyltin compounds - (DMT) Several | Tin-organic Compounds | 1 | mg/kg | All | CEN ISO/TS 16179:2012 or EN ISO 22744-1:2020 | - | 0.1 | 1 | 1 | 1
389 | Diphenyltin compounds - (DPhT) Several | Tin-organic Compounds | 1 | mg/kg | All | CEN ISO/TS 16179:2012 or EN ISO 22744-1:2020 | - | 0.1 | 1 | 1 | 1
390 | Dipropyltin compounds - (DPT) Several | Tin-organic Compounds | 1 | mg/kg | All | CEN ISO/TS 16179:2012 or EN ISO 22744-1:2020 | - | 0.1 | 1 | 1 | 1
391 | Monomethyltin compounds - (MMT) Several | Tin-organic Compounds | 1 | mg/kg | All | CEN ISO/TS 16179:2012 or EN ISO 22744-1:2020 | - | 0.1 | 1 | 1 | 1
392 | Monophenyltin compounds - (MPhT) Several | Tin-organic Compounds | 1 | mg/kg | All | CEN ISO/TS 16179:2012 or EN ISO 22744-1:2020 | - | 0.1 | 1 | 1 | 1
393 | Tetrabutyltin compounds - (TeBT) Several | Tin-organic Compounds | 1 | mg/kg | All | CEN ISO/TS 16179:2012 or EN ISO 22744-1:2020 | - | 0.1 | 1 | 1 | 1
394 | Tetraethyltin compounds - (TeET) Several | Tin-organic Compounds | 1 | mg/kg | All | CEN ISO/TS 16179:2012 or EN ISO 22744-1:2020 | - | 0.1 | 1 | 1 | 1
395 | Tetraoctyltin compounds - (TeOT) Several | Tin-organic Compounds | 1 | mg/kg | All | CEN ISO/TS 16179:2012 or EN ISO 22744-1:2020 | - | 0.1 | 1 | 1 | 1
396 | o-Phenylphenol 90-43-7 |  | 1 | mg/kg | All | EN 17134-2:2023 | - | 100 | 1000 | 1000 | 1000
397 | Ozone Depleting Substances (according to Regulation (EU) 2024/590) |  | 1 | mg/kg | All | All materials: GC/MS headspace 120° C for 45 minutes | - | 5 | 5 | 5 | 5
398 | Ozone depleting substances (CFCs) class I Several | Ozone Depleting Substances (according to Regulation (EU) 2024/590) | 1 | mg/kg | All | All materials: GC/MS headspace 120° C for 45 minutes | -
399 | Trichlorofluoromethane - (CFC-11) 75-69-4 | Ozone Depleting Substances (according to Regulation (EU) 2024/590) | 1 | mg/kg | All | All materials: GC/MS headspace 120° C for 45 minutes | -
400 | Dichlorodifluoromethane - (CFC-12) 75-71-8 | Ozone Depleting Substances (according to Regulation (EU) 2024/590) | 1 | mg/kg | All | All materials: GC/MS headspace 120° C for 45 minutes | -
401 | 1,1,2-Trichloro-1,2,2-trifluoroethane - (CFC-113) 76-13-1 | Ozone Depleting Substances (according to Regulation (EU) 2024/590) | 1 | mg/kg | All | All materials: GC/MS headspace 120° C for 45 minutes | -
402 | 1,1,1-Trichloro-2,2,2-trifluoroethane - (CFC-113a) 354-58-5 | Ozone Depleting Substances (according to Regulation (EU) 2024/590) | 1 | mg/kg | All | All materials: GC/MS headspace 120° C for 45 minutes | -
403 | 1,2-Dichloro-1,1,2,2-tetrafluoroethane - (CFC-114) 76-14-2 | Ozone Depleting Substances (according to Regulation (EU) 2024/590) | 1 | mg/kg | All | All materials: GC/MS headspace 120° C for 45 minutes | -
404 | 1,1-Dichloro-1,2,2,2-tetrafluoroethane - (CFC-114a) 374-07-2 | Ozone Depleting Substances (according to Regulation (EU) 2024/590) | 1 | mg/kg | All | All materials: GC/MS headspace 120° C for 45 minutes | -
405 | Monochloropentafluoroethane - (CFC-115) 76-15-3 | Ozone Depleting Substances (according to Regulation (EU) 2024/590) | 1 | mg/kg | All | All materials: GC/MS headspace 120° C for 45 minutes | -
406 | Bromochlorodifluoromethane - (Halon-1211) 353-59-3 | Ozone Depleting Substances (according to Regulation (EU) 2024/590) | 1 | mg/kg | All | All materials: GC/MS headspace 120° C for 45 minutes | -
407 | Bromotrifluoromethane - (Halon-1301) 75-63-8 | Ozone Depleting Substances (according to Regulation (EU) 2024/590) | 1 | mg/kg | All | All materials: GC/MS headspace 120° C for 45 minutes | -
408 | Dibromotetrafluoroethane - (Halon-2402) 124-73-2 | Ozone Depleting Substances (according to Regulation (EU) 2024/590) | 1 | mg/kg | All | All materials: GC/MS headspace 120° C for 45 minutes | -
409 | Chlorotrifluoromethane - (CFC-13) 75-72-9 | Ozone Depleting Substances (according to Regulation (EU) 2024/590) | 1 | mg/kg | All | All materials: GC/MS headspace 120° C for 45 minutes | -
410 | Pentachlorofluoroethane - (CFC-111) 354-56-3 | Ozone Depleting Substances (according to Regulation (EU) 2024/590) | 1 | mg/kg | All | All materials: GC/MS headspace 120° C for 45 minutes | -
411 | 1,1,2,2-Tetrachloro-1,2-difluoroethane - (CFC-112) 76-12-0 | Ozone Depleting Substances (according to Regulation (EU) 2024/590) | 1 | mg/kg | All | All materials: GC/MS headspace 120° C for 45 minutes | -
412 | 1,1,1,2-Tetrachlorodifluoroethane - (CFC-112a) 76-11-9 | Ozone Depleting Substances (according to Regulation (EU) 2024/590) | 1 | mg/kg | All | All materials: GC/MS headspace 120° C for 45 minutes | -
413 | Heptachlorofluoropropane - (CFC-211) 422-78-6 | Ozone Depleting Substances (according to Regulation (EU) 2024/590) | 1 | mg/kg | All | All materials: GC/MS headspace 120° C for 45 minutes | -
414 | Hexachlorodifluoropropane - (CFC-212) 3182-26-1 | Ozone Depleting Substances (according to Regulation (EU) 2024/590) | 1 | mg/kg | All | All materials: GC/MS headspace 120° C for 45 minutes | -
415 | Pentachlorotrifluoropropane - (CFC-213) 6/5/2354 | Ozone Depleting Substances (according to Regulation (EU) 2024/590) | 1 | mg/kg | All | All materials: GC/MS headspace 120° C for 45 minutes | -
416 | Tetrachlorotetrafluoropropane - (CFC-214) 29255-31-0 | Ozone Depleting Substances (according to Regulation (EU) 2024/590) | 1 | mg/kg | All | All materials: GC/MS headspace 120° C for 45 minutes | -
417 | 1,1,1,3-Tetrachloro-2,2,3,3-tetrafluoropropane - (CFC-214) 2268-46-4 | Ozone Depleting Substances (according to Regulation (EU) 2024/590) | 1 | mg/kg | All | All materials: GC/MS headspace 120° C for 45 minutes | -
418 | 1,1,3-Trichloropentafluoropropane 76-17-5 | Ozone Depleting Substances (according to Regulation (EU) 2024/590) | 1 | mg/kg | All | All materials: GC/MS headspace 120° C for 45 minutes | -
419 | 1,2,3-Trichloropentafluoropropane - (CFC-215) 1652-81-9 | Ozone Depleting Substances (according to Regulation (EU) 2024/590) | 1 | mg/kg | All | All materials: GC/MS headspace 120° C for 45 minutes | -
420 | 1,1,1-Trichloropentafluoropropane 4259-43-2 | Ozone Depleting Substances (according to Regulation (EU) 2024/590) | 1 | mg/kg | All | All materials: GC/MS headspace 120° C for 45 minutes | -
421 | 1,2,2-Trichloropentafluoropropane 1599-41-3 | Ozone Depleting Substances (according to Regulation (EU) 2024/590) | 1 | mg/kg | All | All materials: GC/MS headspace 120° C for 45 minutes | -
422 | Dichlorohexafluoropropane - (CFC-216) 661-97-2 | Ozone Depleting Substances (according to Regulation (EU) 2024/590) | 1 | mg/kg | All | All materials: GC/MS headspace 120° C for 45 minutes | -
423 | 1,3-dichloro-1,1,2,2,3,3-hexafluoropropane - (CFC-216ca) 662-01-1 | Ozone Depleting Substances (according to Regulation (EU) 2024/590) | 1 | mg/kg | All | All materials: GC/MS headspace 120° C for 45 minutes | -
424 | Monochloroheptafluoropropane - (CFC-217) 422-86-6 | Ozone Depleting Substances (according to Regulation (EU) 2024/590) | 1 | mg/kg | All | All materials: GC/MS headspace 120° C for 45 minutes | -
425 | 2-Chloro-1,1,1,2,3,3,3-heptafluoropropane - (CFC-217ba) 76-18-6 | Ozone Depleting Substances (according to Regulation (EU) 2024/590) | 1 | mg/kg | All | All materials: GC/MS headspace 120° C for 45 minutes | -
426 | Carbon tetrachloride - (CTC) 56-23-5 | Ozone Depleting Substances (according to Regulation (EU) 2024/590) | 1 | mg/kg | All | All materials: GC/MS headspace 120° C for 45 minutes | -
427 | Methyl bromide 74-83-9 | Ozone Depleting Substances (according to Regulation (EU) 2024/590) | 1 | mg/kg | All | All materials: GC/MS headspace 120° C for 45 minutes | -
428 | Dibromofluoromethane - (HBFC-21 B2) 1868-53-7 | Ozone Depleting Substances (according to Regulation (EU) 2024/590) | 1 | mg/kg | All | All materials: GC/MS headspace 120° C for 45 minutes | -
429 | Bromodifluoromethane - (HBFC-22 B1) 1511-62-2 | Ozone Depleting Substances (according to Regulation (EU) 2024/590) | 1 | mg/kg | All | All materials: GC/MS headspace 120° C for 45 minutes | -
430 | Bromofluoromethane - (HBFC-31 B1) 373-52-4 | Ozone Depleting Substances (according to Regulation (EU) 2024/590) | 1 | mg/kg | All | All materials: GC/MS headspace 120° C for 45 minutes | -
431 | Tetrabromofluoroethane - (HBFC-121 B4) 353-93-5 | Ozone Depleting Substances (according to Regulation (EU) 2024/590) | 1 | mg/kg | All | All materials: GC/MS headspace 120° C for 45 minutes | -
432 | Tribromodifluoroethane - (HBFC-122 B3) 353-97-9 | Ozone Depleting Substances (according to Regulation (EU) 2024/590) | 1 | mg/kg | All | All materials: GC/MS headspace 120° C for 45 minutes | -
433 | 1,2-Dibromo-1,1,2-trifluoroethane - (HBFC-123 B2 / Halon 2302) 354-04-1 | Ozone Depleting Substances (according to Regulation (EU) 2024/590) | 1 | mg/kg | All | All materials: GC/MS headspace 120° C for 45 minutes | -
434 | Bromotetrafluoroethane - (HBFC-124 B1) 354-07-4 | Ozone Depleting Substances (according to Regulation (EU) 2024/590) | 1 | mg/kg | All | All materials: GC/MS headspace 120° C for 45 minutes | -
435 | Tribromofluoroethane - (HBFC-131 B3) 172912-75-3 | Ozone Depleting Substances (according to Regulation (EU) 2024/590) | 1 | mg/kg | All | All materials: GC/MS headspace 120° C for 45 minutes | -
436 | 1,2-Dibromo-1,1-difluoroethane - (HBFC-132 B2) 75-82-1 | Ozone Depleting Substances (according to Regulation (EU) 2024/590) | 1 | mg/kg | All | All materials: GC/MS headspace 120° C for 45 minutes | -
437 | Bromotrifluoroethane - (HBFC-133 B1) | Ozone Depleting Substances (according to Regulation (EU) 2024/590) | 1 | mg/kg | All | All materials: GC/MS headspace 120° C for 45 minutes | -
438 | 1-Bromo-2,2,2-trifluoroethane - (HBFC-133a B1) 421-06-7 | Ozone Depleting Substances (according to Regulation (EU) 2024/590) | 1 | mg/kg | All | All materials: GC/MS headspace 120° C for 45 minutes | -
439 | 1,2-Dibromofluoroethane - (HBFC-141 B2) 358-97-4 | Ozone Depleting Substances (according to Regulation (EU) 2024/590) | 1 | mg/kg | All | All materials: GC/MS headspace 120° C for 45 minutes | -
440 | 2-Bromo-1-1-difluoroethane - (HBFC-142 B1) 359-07-9 | Ozone Depleting Substances (according to Regulation (EU) 2024/590) | 1 | mg/kg | All | All materials: GC/MS headspace 120° C for 45 minutes | -
441 | 1-Bromo-2-fluoroethane - (HBFC-151 B1) 762-49-2 | Ozone Depleting Substances (according to Regulation (EU) 2024/590) | 1 | mg/kg | All | All materials: GC/MS headspace 120° C for 45 minutes | -
442 | Hexabromofluoropropane - (HBFC-221 B6) | Ozone Depleting Substances (according to Regulation (EU) 2024/590) | 1 | mg/kg | All | All materials: GC/MS headspace 120° C for 45 minutes | -
443 | Pentabromodifluoropropane - (HBFC-222 B5) | Ozone Depleting Substances (according to Regulation (EU) 2024/590) | 1 | mg/kg | All | All materials: GC/MS headspace 120° C for 45 minutes | -
444 | Tetrabromotrifluoropropane - (HBFC-223 B4) | Ozone Depleting Substances (according to Regulation (EU) 2024/590) | 1 | mg/kg | All | All materials: GC/MS headspace 120° C for 45 minutes | -
445 | Tribromotetrafluoropropane - (HBFC-224 B3) 666-48-8 | Ozone Depleting Substances (according to Regulation (EU) 2024/590) | 1 | mg/kg | All | All materials: GC/MS headspace 120° C for 45 minutes | -
446 | Dibromopentafluoropropane - (HBFC-225 B2) 431-78-7 | Ozone Depleting Substances (according to Regulation (EU) 2024/590) | 1 | mg/kg | All | All materials: GC/MS headspace 120° C for 45 minutes | -
447 | Bromohexafluoropropane - (HBFC-226 B1) 2252-79-1 | Ozone Depleting Substances (according to Regulation (EU) 2024/590) | 1 | mg/kg | All | All materials: GC/MS headspace 120° C for 45 minutes | -
448 | Pentrabromofluorapropane - (HBFC-231 B5) | Ozone Depleting Substances (according to Regulation (EU) 2024/590) | 1 | mg/kg | All | All materials: GC/MS headspace 120° C for 45 minutes | -
449 | Tetrabromodifluoropropane - (HBFC-232 B4) 148875-98-3 | Ozone Depleting Substances (according to Regulation (EU) 2024/590) | 1 | mg/kg | All | All materials: GC/MS headspace 120° C for 45 minutes | -
450 | Tribromotrifluoropropane - (HBFC-233 B3) 431-48-1 | Ozone Depleting Substances (according to Regulation (EU) 2024/590) | 1 | mg/kg | All | All materials: GC/MS headspace 120° C for 45 minutes | -
451 | Dibromotetrafluoropropane - (HBFC-234 B2) 460-86-6 | Ozone Depleting Substances (according to Regulation (EU) 2024/590) | 1 | mg/kg | All | All materials: GC/MS headspace 120° C for 45 minutes | -
452 | Bromopentafluoropropane - (HBFC-235 B1) 460-88-8 | Ozone Depleting Substances (according to Regulation (EU) 2024/590) | 1 | mg/kg | All | All materials: GC/MS headspace 120° C for 45 minutes | -
453 | Tetrabrobofluoropropane - (HBFC-241 B4) | Ozone Depleting Substances (according to Regulation (EU) 2024/590) | 1 | mg/kg | All | All materials: GC/MS headspace 120° C for 45 minutes | -
454 | Tribromodifluoropropane - (HBFC-242 B3) 666-25-1 | Ozone Depleting Substances (according to Regulation (EU) 2024/590) | 1 | mg/kg | All | All materials: GC/MS headspace 120° C for 45 minutes | -
455 | Dibromotrifluoropropane - (HBFC-243 B2) 460-60-6 | Ozone Depleting Substances (according to Regulation (EU) 2024/590) | 1 | mg/kg | All | All materials: GC/MS headspace 120° C for 45 minutes | -
456 | Bromotetrafluoropropane - (HBFC-244 B1) 460-67-3 | Ozone Depleting Substances (according to Regulation (EU) 2024/590) | 1 | mg/kg | All | All materials: GC/MS headspace 120° C for 45 minutes | -
457 | Tribromofluoropropane - (HBFC-251 B1) 75372-14-4 | Ozone Depleting Substances (according to Regulation (EU) 2024/590) | 1 | mg/kg | All | All materials: GC/MS headspace 120° C for 45 minutes | -
458 | Dibromodifluoropropane - (HBFC-252 B2) 51584-25-9 | Ozone Depleting Substances (according to Regulation (EU) 2024/590) | 1 | mg/kg | All | All materials: GC/MS headspace 120° C for 45 minutes | -
459 | 3-Bromo-1,1,1-trifluoropropane - (HBFC-253 B1) 460-32-2 | Ozone Depleting Substances (according to Regulation (EU) 2024/590) | 1 | mg/kg | All | All materials: GC/MS headspace 120° C for 45 minutes | -
460 | 1,2-Dibromo-3-fluoropropane - (HBFC-261 B2) 453-00-9 | Ozone Depleting Substances (according to Regulation (EU) 2024/590) | 1 | mg/kg | All | All materials: GC/MS headspace 120° C for 45 minutes | -
461 | Monobromodifluoropropane - (HBFC-262 B1) 461-49-4 | Ozone Depleting Substances (according to Regulation (EU) 2024/590) | 1 | mg/kg | All | All materials: GC/MS headspace 120° C for 45 minutes | -
462 | 1-Bromo-2-fluoropropane - (HBFC-271 B1) 1871-72-3 | Ozone Depleting Substances (according to Regulation (EU) 2024/590) | 1 | mg/kg | All | All materials: GC/MS headspace 120° C for 45 minutes | -
463 | Chlorobromomethane - (BCM / Halon-1011) 74-97-5 | Ozone Depleting Substances (according to Regulation (EU) 2024/590) | 1 | mg/kg | All | All materials: GC/MS headspace 120° C for 45 minutes | -
464 | Ozone depleting substances (CFCs) class II Several | Ozone Depleting Substances (according to Regulation (EU) 2024/590) | 1 | mg/kg | All | All materials: GC/MS headspace 120° C for 45 minutes | -
465 | Dibromodifluoromethane - (Halon-1202) 75-61-6 | Ozone Depleting Substances (according to Regulation (EU) 2024/590) | 1 | mg/kg | All | All materials: GC/MS headspace 120° C for 45 minutes | -
466 | 1-Bromopropane - (HBC 280 B1 / n-PB) 106-94-5 | Ozone Depleting Substances (according to Regulation (EU) 2024/590) | 1 | mg/kg | All | All materials: GC/MS headspace 120° C for 45 minutes | -
467 | Bromoethane - (HBC 160 B1 / EtBr) 74-96-4 | Ozone Depleting Substances (according to Regulation (EU) 2024/590) | 1 | mg/kg | All | All materials: GC/MS headspace 120° C for 45 minutes | -
468 | Trifluoroiodomethane - (FIC 013 I1 / TFIM) 2314-97-8 | Ozone Depleting Substances (according to Regulation (EU) 2024/590) | 1 | mg/kg | All | All materials: GC/MS headspace 120° C for 45 minutes | -
469 | Methyl chloride - (HCC 040 / MC) 74-87-3 | Ozone Depleting Substances (according to Regulation (EU) 2024/590) | 1 | mg/kg | All | All materials: GC/MS headspace 120° C for 45 minutes | -
470 | Dichlorofluoromethane - (HCFC-21) 75-43-4 | Ozone Depleting Substances (according to Regulation (EU) 2024/590) | 1 | mg/kg | All | All materials: GC/MS headspace 120° C for 45 minutes | -
471 | Monochlorodifluoromethane - (HCFC-22) 75-45-6 | Ozone Depleting Substances (according to Regulation (EU) 2024/590) | 1 | mg/kg | All | All materials: GC/MS headspace 120° C for 45 minutes | -
472 | Monochlorofluoromethane - (HCFC-31) 593-70-4 | Ozone Depleting Substances (according to Regulation (EU) 2024/590) | 1 | mg/kg | All | All materials: GC/MS headspace 120° C for 45 minutes | -
473 | 1,1,2,2-Tetrachloro-1-fluoroethane - (HCFC-121) 354-14-3 | Ozone Depleting Substances (according to Regulation (EU) 2024/590) | 1 | mg/kg | All | All materials: GC/MS headspace 120° C for 45 minutes | -
474 | 1,1,1,2-Tetrachloro-2-fluoroethane - (HCFC-121a) 354-11-0 | Ozone Depleting Substances (according to Regulation (EU) 2024/590) | 1 | mg/kg | All | All materials: GC/MS headspace 120° C for 45 minutes | -
475 | Trichlorodifluoroethane - (HCFC-122) 354-21-2 | Ozone Depleting Substances (according to Regulation (EU) 2024/590) | 1 | mg/kg | All | All materials: GC/MS headspace 120° C for 45 minutes | -
476 | Dichlorotrifluoroethane - (HCFC-123) 306-83-2 | Ozone Depleting Substances (according to Regulation (EU) 2024/590) | 1 | mg/kg | All | All materials: GC/MS headspace 120° C for 45 minutes | -
477 | 1,2-Dichloro-1,1,2-trifluoroethane - (HCFC-123a) 354-23-4 | Ozone Depleting Substances (according to Regulation (EU) 2024/590) | 1 | mg/kg | All | All materials: GC/MS headspace 120° C for 45 minutes | -
478 | Monochlorotetrafluoroethane - (HCFC-124) 2837-89-0 | Ozone Depleting Substances (according to Regulation (EU) 2024/590) | 1 | mg/kg | All | All materials: GC/MS headspace 120° C for 45 minutes | -
479 | 1-Chloro-1,1,2,2-tetrafluoroethane - (HCFC-124a) 354-25-6 | Ozone Depleting Substances (according to Regulation (EU) 2024/590) | 1 | mg/kg | All | All materials: GC/MS headspace 120° C for 45 minutes | -
480 | Trichlorofluoroethane - (HCFC-131) 359-28-4 | Ozone Depleting Substances (according to Regulation (EU) 2024/590) | 1 | mg/kg | All | All materials: GC/MS headspace 120° C for 45 minutes | -
481 | 1,2-Dichloro-1,2-difluoroethane - (HCFC-132) 431-06-1 | Ozone Depleting Substances (according to Regulation (EU) 2024/590) | 1 | mg/kg | All | All materials: GC/MS headspace 120° C for 45 minutes | -
482 | 1,2-Dichloro-1,1-difluoroethane - (HCFC-132b) 1649-08-7 | Ozone Depleting Substances (according to Regulation (EU) 2024/590) | 1 | mg/kg | All | All materials: GC/MS headspace 120° C for 45 minutes | -
483 | Monochlorotrifluoroethane - (HCFC-133) 1330-45-6 | Ozone Depleting Substances (according to Regulation (EU) 2024/590) | 1 | mg/kg | All | All materials: GC/MS headspace 120° C for 45 minutes | -
484 | 2-Chloro-1,1,1-trifluoroethane - (HCFC-133a) 75-88-7 | Ozone Depleting Substances (according to Regulation (EU) 2024/590) | 1 | mg/kg | All | All materials: GC/MS headspace 120° C for 45 minutes | -
485 | 1,2-Dichloro-1-fluoroethane - (HCFC-141) 430-57-9 | Ozone Depleting Substances (according to Regulation (EU) 2024/590) | 1 | mg/kg | All | All materials: GC/MS headspace 120° C for 45 minutes | -
486 | Dichlorofluoroethane - (HCFC-141b) 1717-00-6 | Ozone Depleting Substances (according to Regulation (EU) 2024/590) | 1 | mg/kg | All | All materials: GC/MS headspace 120° C for 45 minutes | -
487 | Chlorodifluoroethane - (HCFC-142) | Ozone Depleting Substances (according to Regulation (EU) 2024/590) | 1 | mg/kg | All | All materials: GC/MS headspace 120° C for 45 minutes | -
488 | Monochlorodifluoroethane - (HCFC-142b) 75-68-3 | Ozone Depleting Substances (according to Regulation (EU) 2024/590) | 1 | mg/kg | All | All materials: GC/MS headspace 120° C for 45 minutes | -
489 | Chlorofluoroethane - (HCFC-151) | Ozone Depleting Substances (according to Regulation (EU) 2024/590) | 1 | mg/kg | All | All materials: GC/MS headspace 120° C for 45 minutes | -
490 | 1-Chloro-1-fluoroethane - (HCFC-151a) 1615-75-4 | Ozone Depleting Substances (according to Regulation (EU) 2024/590) | 1 | mg/kg | All | All materials: GC/MS headspace 120° C for 45 minutes | -
491 | Hexachlorofluoropropane - (HCFC-221) 29470-94-8 | Ozone Depleting Substances (according to Regulation (EU) 2024/590) | 1 | mg/kg | All | All materials: GC/MS headspace 120° C for 45 minutes | -
492 | Pentachlorodifluoropropane - (HCFC-222) 134237-36-8 | Ozone Depleting Substances (according to Regulation (EU) 2024/590) | 1 | mg/kg | All | All materials: GC/MS headspace 120° C for 45 minutes | -
493 | 1,1,1,3,3-Pentachloro-2,2-difluoropropane - (HCFC-222c) 422-49-1 | Ozone Depleting Substances (according to Regulation (EU) 2024/590) | 1 | mg/kg | All | All materials: GC/MS headspace 120° C for 45 minutes | -
494 | Tetrachlorotrifluoropropane - (HCFC-223) 29470-95-9 | Ozone Depleting Substances (according to Regulation (EU) 2024/590) | 1 | mg/kg | All | All materials: GC/MS headspace 120° C for 45 minutes | -
495 | 1,1,3,3-Tetrachloro-1,2,2-trifluoropropane - (HCFC-223ca) 422-52-6 | Ozone Depleting Substances (according to Regulation (EU) 2024/590) | 1 | mg/kg | All | All materials: GC/MS headspace 120° C for 45 minutes | -
496 | Trichlorotetrafluoropropane - (HCFC-224) 127564-91-4 | Ozone Depleting Substances (according to Regulation (EU) 2024/590) | 1 | mg/kg | All | All materials: GC/MS headspace 120° C for 45 minutes | -
497 | 1,3,3-Trichloro-1,1,2,2-tetrafluoropropane - (HCFC-224ca) 422-54-8 | Ozone Depleting Substances (according to Regulation (EU) 2024/590) | 1 | mg/kg | All | All materials: GC/MS headspace 120° C for 45 minutes | -
498 | Dichloropentafluoropropane - (HCFC-225) | Ozone Depleting Substances (according to Regulation (EU) 2024/590) | 1 | mg/kg | All | All materials: GC/MS headspace 120° C for 45 minutes | -
499 | Dichloropentafluoropropane - (HCFC-225ca) 422-56-0 | Ozone Depleting Substances (according to Regulation (EU) 2024/590) | 1 | mg/kg | All | All materials: GC/MS headspace 120° C for 45 minutes | -
500 | Dichloropentafluoropropane - (HCFC-225cb) 507-55-1 | Ozone Depleting Substances (according to Regulation (EU) 2024/590) | 1 | mg/kg | All | All materials: GC/MS headspace 120° C for 45 minutes | -
501 | Chloro-1,1,2,2,3,3-hexafluoropropane - (HCFC-226cb) 422-55-9 | Ozone Depleting Substances (according to Regulation (EU) 2024/590) | 1 | mg/kg | All | All materials: GC/MS headspace 120° C for 45 minutes | -
502 | Monochlorohexafluoropropane - (HCFC-226) 28987-04-4 | Ozone Depleting Substances (according to Regulation (EU) 2024/590) | 1 | mg/kg | All | All materials: GC/MS headspace 120° C for 45 minutes | -
503 | 2-Chloro-1,1,1,3,3,3-hexafluoropropane - (HCFC-226da) 431-87-8 | Ozone Depleting Substances (according to Regulation (EU) 2024/590) | 1 | mg/kg | All | All materials: GC/MS headspace 120° C for 45 minutes | -
504 | Pentachlorofluoropropane - (HCFC-231) 421-94-3 | Ozone Depleting Substances (according to Regulation (EU) 2024/590) | 1 | mg/kg | All | All materials: GC/MS headspace 120° C for 45 minutes | -
505 | 1,1,3,3-Tetrachloro-2,2-difluoropropane - (HCFC-232ca) 1112-14-7 | Ozone Depleting Substances (according to Regulation (EU) 2024/590) | 1 | mg/kg | All | All materials: GC/MS headspace 120° C for 45 minutes | -
506 | 1,1,3-Trichloro-1,2,2-trifluoropropane - (HCFC-233cb) 421-99-8 | Ozone Depleting Substances (according to Regulation (EU) 2024/590) | 1 | mg/kg | All | All materials: GC/MS headspace 120° C for 45 minutes | -
507 | Tetrachlorodifluoropropane - (HCFC-232) 460-89-9 | Ozone Depleting Substances (according to Regulation (EU) 2024/590) | 1 | mg/kg | All | All materials: GC/MS headspace 120° C for 45 minutes | -
508 | Trichlorotrifluoropropane - (HCFC-233) 7125-84-0 | Ozone Depleting Substances (according to Regulation (EU) 2024/590) | 1 | mg/kg | All | All materials: GC/MS headspace 120° C for 45 minutes | -
509 | Dichlorotetrafluoropropane - (HCFC-234) 127564-83-4 | Ozone Depleting Substances (according to Regulation (EU) 2024/590) | 1 | mg/kg | All | All materials: GC/MS headspace 120° C for 45 minutes | -
510 | 1-Chloro-1,2,2,3,3-pentafluoropropane - (HCFC-235ca) 679-99-2 | Ozone Depleting Substances (according to Regulation (EU) 2024/590) | 1 | mg/kg | All | All materials: GC/MS headspace 120° C for 45 minutes | -
511 | Monochloropentafluoropropane - (HCFC-235) 460-92-4 | Ozone Depleting Substances (according to Regulation (EU) 2024/590) | 1 | mg/kg | All | All materials: GC/MS headspace 120° C for 45 minutes | -
512 | Tetrachlorofluoropropane - (HCFC-241) 134190-49-1 | Ozone Depleting Substances (according to Regulation (EU) 2024/590) | 1 | mg/kg | All | All materials: GC/MS headspace 120° C for 45 minutes | -
513 | Trichlorodifluoropropane - (HCFC-242) 127564-90-3 | Ozone Depleting Substances (according to Regulation (EU) 2024/590) | 1 | mg/kg | All | All materials: GC/MS headspace 120° C for 45 minutes | -
514 | Dichlorotrifluoropropane - (HCFC-243) 116890-51-8 | Ozone Depleting Substances (according to Regulation (EU) 2024/590) | 1 | mg/kg | All | All materials: GC/MS headspace 120° C for 45 minutes | -
515 | Monochlorotetrafluoropropane - (HCFC-244) 134190-50-4 | Ozone Depleting Substances (according to Regulation (EU) 2024/590) | 1 | mg/kg | All | All materials: GC/MS headspace 120° C for 45 minutes | -
516 | Trichloromonofluoropropane - (HCFC-251) 134190-51-5 | Ozone Depleting Substances (according to Regulation (EU) 2024/590) | 1 | mg/kg | All | All materials: GC/MS headspace 120° C for 45 minutes | -
517 | Dichlorodifluoropropane - (HCFC-252) 134190-52-6 | Ozone Depleting Substances (according to Regulation (EU) 2024/590) | 1 | mg/kg | All | All materials: GC/MS headspace 120° C for 45 minutes | -
518 | Monochlorotrifluoropropane - (HCFC-253) 134237-44-8 26588-23-8 | Ozone Depleting Substances (according to Regulation (EU) 2024/590) | 1 | mg/kg | All | All materials: GC/MS headspace 120° C for 45 minutes | -
519 | 3-Chloro-1,1,1-trifluoropropane - (HCFC-253fb) 460-35-5 | Ozone Depleting Substances (according to Regulation (EU) 2024/590) | 1 | mg/kg | All | All materials: GC/MS headspace 120° C for 45 minutes | -
520 | Dichlorofluoropropane - (HCFC-261) 420-97-3 | Ozone Depleting Substances (according to Regulation (EU) 2024/590) | 1 | mg/kg | All | All materials: GC/MS headspace 120° C for 45 minutes | -
521 | 1-Chloro-2,2-difluoropropane - (HCFC-262ca) 420-99-5 | Ozone Depleting Substances (according to Regulation (EU) 2024/590) | 1 | mg/kg | All | All materials: GC/MS headspace 120° C for 45 minutes | -
522 | 2-Chloro-2-fluoropropane - (HCFC-271b) 420-44-0 | Ozone Depleting Substances (according to Regulation (EU) 2024/590) | 1 | mg/kg | All | All materials: GC/MS headspace 120° C for 45 minutes | -
523 | Monochlorodifluoropropane - (HCFC-262) 421-02-3 | Ozone Depleting Substances (according to Regulation (EU) 2024/590) | 1 | mg/kg | All | All materials: GC/MS headspace 120° C for 45 minutes | -
524 | Monochlorofluoropropane - (HCFC-271) 430-55-7 | Ozone Depleting Substances (according to Regulation (EU) 2024/590) | 1 | mg/kg | All | All materials: GC/MS headspace 120° C for 45 minutes | -
525 | PFAS (Poly- and perfluoroalkyl substances) Several |  | 1 | mg/kg | All | EN 14582:2016 or ASTM D7359:2023 or EN 17813:2023 (TF) | - | 20 | 50 | 50 | 50
526 | PFAS (Poly- and perfluoroalkyl substances) Several |  | 1 | ppb | Textiles | EN 17681-1:2025 | -
527 | Perfluorooctane sulfonic acid and its salts Several | PFAS (Poly- and perfluoroalkyl substances) | 1 | ppb | Textiles | EN 17681-1:2025 | - | 25 | 25 | 25 | 25
528 | Perfluorooctane sulfonic acid 1763-23-1 | PFAS (Poly- and perfluoroalkyl substances) | 1 | ppb | Textiles | EN 17681-1:2025 | -
529 | Potassium heptadecafluoro-octane-1-sulphonate 2795-39-3 | PFAS (Poly- and perfluoroalkyl substances) | 1 | ppb | Textiles | EN 17681-1:2025 | -
530 | Lithium perfluorooctane sulfonate 29457-72-5 | PFAS (Poly- and perfluoroalkyl substances) | 1 | ppb | Textiles | EN 17681-1:2025 | -
531 | Ammonium perfluorooctane sulfonate 29081-56-9 | PFAS (Poly- and perfluoroalkyl substances) | 1 | ppb | Textiles | EN 17681-1:2025 | -
532 | Diethanolamine perfluorooctane sulfonate 70225-14-8 | PFAS (Poly- and perfluoroalkyl substances) | 1 | ppb | Textiles | EN 17681-1:2025 | -
533 | Ethanaminium, N,N,N-triethyl-, 1,1,2,2,3,3,4,4,5,5,6,6,7,7,8,8,8-heptadecafluoro-1-octanesulfonate (1:1) 56773-42-3 | PFAS (Poly- and perfluoroalkyl substances) | 1 | ppb | Textiles | EN 17681-1:2025 | -
534 | 1-Decanaminium, N-decyl-N,N-dimethyl-, 1,1,2,2,3,3,4,4,5,5,6,6,7,7,8,8,8-heptadecafluoro-1-octanesulfonate (1:1) 251099-16-8 | PFAS (Poly- and perfluoroalkyl substances) | 1 | ppb | Textiles | EN 17681-1:2025 | -
535 | Perfluorooctane sulfonic acid and its derivatives Several | PFAS (Poly- and perfluoroalkyl substances) | 1 | ppb | Textiles | EN 17681-1:2025 | - | 1000 | 1000 | 1000 | 1000
536 | 1-Octanesulfonamide, N-ethyl-1,1,2,2,3,3,4,4,5,5,6,6,7,7,8,8,8-heptadecafluoro- 4151-50-2 | PFAS (Poly- and perfluoroalkyl substances) | 1 | ppb | Textiles | EN 17681-1:2025 | -
537 | Heptadecafluoro-N-methyloctane sulfonamide 31506-32-8 | PFAS (Poly- and perfluoroalkyl substances) | 1 | ppb | Textiles | EN 17681-1:2025 | -
538 | 1-Octanesulfonamide, N-ethyl-1,1,2,2,3,3,4,4,5,5,6,6,7,7,8,8,8-heptadecafluoro-N-(2-hydroxyethyl)- 1691-99-2 | PFAS (Poly- and perfluoroalkyl substances) | 1 | ppb | Textiles | EN 17681-1:2025 | -
539 | Heptadecafluoro-N-methyloctane sulfonamideoethanol 24448-09-7 | PFAS (Poly- and perfluoroalkyl substances) | 1 | ppb | Textiles | EN 17681-1:2025 | -
540 | 1-Octanesulfonyl fluoride, 1,1,2,2,3,3,4,4,5,5,6,6,7,7,8,8,8-heptadecafluoro- 307-35-7 | PFAS (Poly- and perfluoroalkyl substances) | 1 | ppb | Textiles | EN 17681-1:2025 | -
541 | Perfluorooctane sulfonamide 754-91-6 | PFAS (Poly- and perfluoroalkyl substances) | 1 | ppb | Textiles | EN 17681-1:2025 | -
542 | Perfluorooctanoic acid and its salts Several | PFAS (Poly- and perfluoroalkyl substances) | 1 | ppb | Textiles | EN 17681-1:2025 | - | 25 | 25 | 25 | 25
543 | Perfluorooctanoic acid - (PFOA) 335-67-1 | PFAS (Poly- and perfluoroalkyl substances) | 1 | ppb | Textiles | EN 17681-1:2025 | -
544 | Octanoic acid, 2,2,3,3,4,4,5,5,6,6,7,7,8,8,8-pentadecafluoro-, sodium salt (1:1) 335-95-5 | PFAS (Poly- and perfluoroalkyl substances) | 1 | ppb | Textiles | EN 17681-1:2025 | -
545 | Potassium perfluorooctanoate 2395-00-8 | PFAS (Poly- and perfluoroalkyl substances) | 1 | ppb | Textiles | EN 17681-1:2025 | -
546 | Silver(1+) perfluorooctanoate 335-93-3 | PFAS (Poly- and perfluoroalkyl substances) | 1 | ppb | Textiles | EN 17681-1:2025 | -
547 | Pentadecafluorooctyl fluoride 335-66-0 | PFAS (Poly- and perfluoroalkyl substances) | 1 | ppb | Textiles | EN 17681-1:2025 | -
548 | Ammonium pentadecafluoro octanoate 3825-26-1 | PFAS (Poly- and perfluoroalkyl substances) | 1 | ppb | Textiles | EN 17681-1:2025 | -
549 | Perfluorooctanoic acid related substances Several | PFAS (Poly- and perfluoroalkyl substances) | 1 | ppb | Textiles | EN 17681-1:2025 | - | 1000 | 1000 | 1000 | 1000
550 | 3,3,4,4,5,5,6,6,7,7,8,8,9,9,10,10,10-Heptadecafluoro-1-decanesulfonic acid 39108-34-4 | PFAS (Poly- and perfluoroalkyl substances) | 1 | ppb | Textiles | EN 17681-1:2025 | -
551 | Methyl perfluorooctanoate 376-27-2 | PFAS (Poly- and perfluoroalkyl substances) | 1 | ppb | Textiles | EN 17681-1:2025 | -
552 | Ethyl perfluorooctanoate 3108-24-5 | PFAS (Poly- and perfluoroalkyl substances) | 1 | ppb | Textiles | EN 17681-1:2025 | -
554 | 2-Propenoic acid, 3,3,4,4,5,5,6,6,7,7,8,8,9,9,10,10,10-heptadecafluorodecyl ester 27905-45-9 | PFAS (Poly- and perfluoroalkyl substances) | 1 | ppb | Textiles | EN 17681-1:2025 | -
555 | 2-Propenoic acid, 2-methyl-, 3,3,4,4,5,5,6,6,7,7,8,8,9,9,10,10,10-heptadecafluorodecyl ester 1996-88-9 | PFAS (Poly- and perfluoroalkyl substances) | 1 | ppb | Textiles | EN 17681-1:2025 | -
556 | 3,3,4,4,5,5,6,6,7,7,8,8,9,9,10,10,10-Heptadecafluorodecanoic acid 27854-31-5 | PFAS (Poly- and perfluoroalkyl substances) | 1 | ppb | Textiles | EN 17681-1:2025 | -
557 | Perfluorohexane sulfonic acid and its salts Several | PFAS (Poly- and perfluoroalkyl substances) | 1 | ppb | Textiles | EN 17681-1:2025 | - | 25 | 25 | 25 | 25
558 | Perfluorohexane sulfonic acid 355-46-4 | PFAS (Poly- and perfluoroalkyl substances) | 1 | ppb | Textiles | EN 17681-1:2025 | -
559 | Potassium perfluorohexane-1-sulphonate 3871-99-6 | PFAS (Poly- and perfluoroalkyl substances) | 1 | ppb | Textiles | EN 17681-1:2025 | -
560 | 1-Hexanesulfonic acid, 1,1,2,2,3,3,4,4,5,5,6,6,6-tridecafluoro-, lithium salt (1:1) 55120-77-9 | PFAS (Poly- and perfluoroalkyl substances) | 1 | ppb | Textiles | EN 17681-1:2025 | -
561 | Ammonium perfluorohexane-1-sulphonate 68259-08-5 | PFAS (Poly- and perfluoroalkyl substances) | 1 | ppb | Textiles | EN 17681-1:2025 | -
562 | 1-Hexanesulfonic acid, 1,1,2,2,3,3,4,4,5,5,6,6,6-tridecafluoro-, sodium salt 82382-12-5 | PFAS (Poly- and perfluoroalkyl substances) | 1 | ppb | Textiles | EN 17681-1:2025 | -
563 | Perfluorohexane sulfonic acid and its derivatives Several | PFAS (Poly- and perfluoroalkyl substances) | 1 | ppb | Textiles | EN 17681-1:2025 | - | 1000 | 1000 | 1000 | 1000
564 | Tridecafluoro-N-methylhexanesulphonamide 68259-15-4 | PFAS (Poly- and perfluoroalkyl substances) | 1 | ppb | Textiles | EN 17681-1:2025 | -
565 | Perfluorohexane sulfon amide 41997-13-1 | PFAS (Poly- and perfluoroalkyl substances) | 1 | ppb | Textiles | EN 17681-1:2025 | -
566 | Perfluorocarboxylic acids (C9-C21) and its salts Several | PFAS (Poly- and perfluoroalkyl substances) | 1 | ppb | Textiles | EN 17681-1:2025 | - | 25 | 25 | 25 | 25
567 | Perfluorononanoic acid 375-95-1 | PFAS (Poly- and perfluoroalkyl substances) | 1 | ppb | Textiles | EN 17681-1:2025 | -
568 | Perfluorodecanoic acid 335-76-2 | PFAS (Poly- and perfluoroalkyl substances) | 1 | ppb | Textiles | EN 17681-1:2025 | -
569 | Perfluoroundecanoic acid 2058-94-8 | PFAS (Poly- and perfluoroalkyl substances) | 1 | ppb | Textiles | EN 17681-1:2025 | -
570 | Perfluorododecanoic acid 307-55-1 | PFAS (Poly- and perfluoroalkyl substances) | 1 | ppb | Textiles | EN 17681-1:2025 | -
571 | Perfluorotridecanoic acid 72629-94-8 | PFAS (Poly- and perfluoroalkyl substances) | 1 | ppb | Textiles | EN 17681-1:2025 | -
572 | Perfluorotetradecanoic acid 376-06-7 | PFAS (Poly- and perfluoroalkyl substances) | 1 | ppb | Textiles | EN 17681-1:2025 | -
573 | 2,2,3,4,4,5,5,6,6,7,8,8,8-Tridecafluoro-3,7-bis(trifluoromethyl)octanoic acid 172155-07-6 | PFAS (Poly- and perfluoroalkyl substances) | 1 | ppb | Textiles | EN 17681-1:2025 | -
574 | Perfluorocarboxylic acid (C9-C21) related substances Several | PFAS (Poly- and perfluoroalkyl substances) | 1 | ppb | Textiles | EN 17681-1:2025 | - | 260 | 260 | 260 | 260
575 | 2-Propenoic acid, 3,3,4,4,5,5,6,6,7,7,8,8,9,9,10,10,11,11,12,12,12-heneicosafluorododecyl ester 17741-60-5 | PFAS (Poly- and perfluoroalkyl substances) | 1 | ppb | Textiles | EN 17681-1:2025 | -
576 | 2-Propenoic acid, 2-methyl-, 3,3,4,4,5,5,6,6,7,7,8,8,9,9,10,10,11,11,12,12,12-heneicosafluorododecyl ester 2144-54-9 | PFAS (Poly- and perfluoroalkyl substances) | 1 | ppb | Textiles | EN 17681-1:2025 | -
577 | 10:2 Fluorotelomer alcohol - (10:2 FTOH) 865-86-1 | PFAS (Poly- and perfluoroalkyl substances) | 1 | ppb | Textiles | EN 17681-1:2025 | -
578 | 4,4,5,5,6,6,7,7,8,8,9,9,10,10,11,11,11-Heptadecafluoroundecanoic acid 34598-33-9 | PFAS (Poly- and perfluoroalkyl substances) | 1 | ppb | Textiles | EN 17681-1:2025 | -
579 | 8:2 Fluorotelomer alcohols (8:2 FTOH) 678-39-7 | PFAS (Poly- and perfluoroalkyl substances) | 1 | ppb | Textiles | EN 17681-1:2025 | -
580 | Perfluorododecylethanol 39239-77-5 | PFAS (Poly- and perfluoroalkyl substances) | 1 | ppb | Textiles | EN 17681-1:2025 | -
581 | 1-Dodecanesulfonic acid, 3,3,4,4,5,5,6,6,7,7,8,8,9,9,10,10,11,11,12,12,12-heneicosafluoro- 120226-60-0 | PFAS (Poly- and perfluoroalkyl substances) | 1 | ppb | Textiles | EN 17681-1:2025 | -
582 | Dodecane, 1,1,1,2,2,3,3,4,4,5,5,6,6,7,7,8,8,9,9,10,10-heneicosafluoro-12-iodo- 2043-54-1 | PFAS (Poly- and perfluoroalkyl substances) | 1 | ppb | Textiles | EN 17681-1:2025 | -
583 | Tetradecane, 1,1,1,2,2,3,3,4,4,5,5,6,6,7,7,8,8,9,9,10,10,11,11,12,12-pentacosafluoro-14-iodo- 30046-31-2 | PFAS (Poly- and perfluoroalkyl substances) | 1 | ppb | Textiles | EN 17681-1:2025 | -
584 | Perfluorohexanoic acid and its salts Several | PFAS (Poly- and perfluoroalkyl substances) | 1 | ppb | Textiles | EN 17681-1:2025 | - | 25 | 25 | 25 | 25
585 | Perfluorohexanoic acid - (PFHxA) 307-24-4 | PFAS (Poly- and perfluoroalkyl substances) | 1 | ppb | Textiles | EN 17681-1:2025 | -
586 | Perfluorohexanoic acid related substances Several | PFAS (Poly- and perfluoroalkyl substances) | 1 | ppb | Textiles | EN 17681-1:2025 | - | 1000 | 1000 | 1000 | 1000
587 | 3,3,4,4,5,5,6,6,7,7,8,8,8-tridecafluorooctyl acrylate 17527-29-6 | PFAS (Poly- and perfluoroalkyl substances) | 1 | ppb | Textiles | EN 17681-1:2025 | -
588 | 3,3,4,4,5,5,6,6,7,7,8,8,8-tridecafluorooctyl methacrylate 2144-53-8 | PFAS (Poly- and perfluoroalkyl substances) | 1 | ppb | Textiles | EN 17681-1:2025 | -
589 | 1-Octanesulfonic acid, 3,3,4,4,5,5,6,6,7,7,8,8,8-tridecafluoro- 27619-97-2 | PFAS (Poly- and perfluoroalkyl substances) | 1 | ppb | Textiles | EN 17681-1:2025 | -
590 | 6:2 Fluorotelomer alcohols (6:2 FTOH) 647-42-7 | PFAS (Poly- and perfluoroalkyl substances) | 1 | ppb | Textiles | EN 17681-1:2025 | -
591 | PFAS (Poly- and perfluoroalkyl substances) Several |  | 1 | ppb | Leather | EN ISO 23702-1:2023 | -
592 | Perfluorooctane sulfonic acid and its salts Several | PFAS (Poly- and perfluoroalkyl substances) | 1 | ppb | Leather | EN ISO 23702-1:2023 | - | 25 | 25 | 25 | 25
593 | Perfluorooctane sulfonic acid 1763-23-1 | PFAS (Poly- and perfluoroalkyl substances) | 1 | ppb | Leather | EN ISO 23702-1:2023 | -
594 | Potassium heptadecafluoro-octane-1-sulphonate 2795-39-3 | PFAS (Poly- and perfluoroalkyl substances) | 1 | ppb | Leather | EN ISO 23702-1:2023 | -
595 | Lithium perfluorooctane sulfonate 29457-72-5 | PFAS (Poly- and perfluoroalkyl substances) | 1 | ppb | Leather | EN ISO 23702-1:2023 | -
596 | Ammonium perfluorooctane sulfonate 29081-56-9 | PFAS (Poly- and perfluoroalkyl substances) | 1 | ppb | Leather | EN ISO 23702-1:2023 | -
597 | Diethanolamine perfluorooctane sulfonate 70225-14-8 | PFAS (Poly- and perfluoroalkyl substances) | 1 | ppb | Leather | EN ISO 23702-1:2023 | -
598 | Ethanaminium, N,N,N-triethyl-, 1,1,2,2,3,3,4,4,5,5,6,6,7,7,8,8,8-heptadecafluoro-1-octanesulfonate (1:1) 56773-42-3 | PFAS (Poly- and perfluoroalkyl substances) | 1 | ppb | Leather | EN ISO 23702-1:2023 | -
599 | 1-Decanaminium, N-decyl-N,N-dimethyl-, 1,1,2,2,3,3,4,4,5,5,6,6,7,7,8,8,8-heptadecafluoro-1-octanesulfonate (1:1) 251099-16-8 | PFAS (Poly- and perfluoroalkyl substances) | 1 | ppb | Leather | EN ISO 23702-1:2023 | -
600 | Perfluorooctane sulfonic acid and its derivatives Several | PFAS (Poly- and perfluoroalkyl substances) | 1 | ppb | Leather | EN ISO 23702-1:2023 | - | 1000 | 1000 | 1000 | 1000
601 | 1-Octanesulfonamide, N-ethyl-1,1,2,2,3,3,4,4,5,5,6,6,7,7,8,8,8-heptadecafluoro- 4151-50-2 | PFAS (Poly- and perfluoroalkyl substances) | 1 | ppb | Leather | EN ISO 23702-1:2023 | -
602 | Heptadecafluoro-N-methyloctane sulfonamide 31506-32-8 | PFAS (Poly- and perfluoroalkyl substances) | 1 | ppb | Leather | EN ISO 23702-1:2023 | -
603 | 1-Octanesulfonamide, N-ethyl-1,1,2,2,3,3,4,4,5,5,6,6,7,7,8,8,8-heptadecafluoro-N-(2-hydroxyethyl)- 1691-99-2 | PFAS (Poly- and perfluoroalkyl substances) | 1 | ppb | Leather | EN ISO 23702-1:2023 | -
604 | Heptadecafluoro-N-methyloctane sulfonamideoethanol 24448-09-7 | PFAS (Poly- and perfluoroalkyl substances) | 1 | ppb | Leather | EN ISO 23702-1:2023 | -
605 | 1-Octanesulfonyl fluoride, 1,1,2,2,3,3,4,4,5,5,6,6,7,7,8,8,8-heptadecafluoro- 307-35-7 | PFAS (Poly- and perfluoroalkyl substances) | 1 | ppb | Leather | EN ISO 23702-1:2023 | -
606 | Perfluorooctane sulfonamide 754-91-6 | PFAS (Poly- and perfluoroalkyl substances) | 1 | ppb | Leather | EN ISO 23702-1:2023 | -
607 | Perfluorooctanoic acid and its salts Several | PFAS (Poly- and perfluoroalkyl substances) | 1 | ppb | Leather | EN ISO 23702-1:2023 | - | 25 | 25 | 25 | 25
608 | Perfluorooctanoic acid - (PFOA) 335-67-1 | PFAS (Poly- and perfluoroalkyl substances) | 1 | ppb | Leather | EN ISO 23702-1:2023 | -
609 | Octanoic acid, 2,2,3,3,4,4,5,5,6,6,7,7,8,8,8-pentadecafluoro-, sodium salt (1:1) 335-95-5 | PFAS (Poly- and perfluoroalkyl substances) | 1 | ppb | Leather | EN ISO 23702-1:2023 | -
610 | Potassium perfluorooctanoate 2395-00-8 | PFAS (Poly- and perfluoroalkyl substances) | 1 | ppb | Leather | EN ISO 23702-1:2023 | -
611 | Silver(1+) perfluorooctanoate 335-93-3 | PFAS (Poly- and perfluoroalkyl substances) | 1 | ppb | Leather | EN ISO 23702-1:2023 | -
612 | Pentadecafluorooctyl fluoride 335-66-0 | PFAS (Poly- and perfluoroalkyl substances) | 1 | ppb | Leather | EN ISO 23702-1:2023 | -
613 | Ammonium pentadecafluoro octanoate 3825-26-1 | PFAS (Poly- and perfluoroalkyl substances) | 1 | ppb | Leather | EN ISO 23702-1:2023 | -
614 | Perfluorooctanoic acid related substances Several | PFAS (Poly- and perfluoroalkyl substances) | 1 | ppb | Leather | EN ISO 23702-1:2023 | - | 1000 | 1000 | 1000 | 1000
615 | 3,3,4,4,5,5,6,6,7,7,8,8,9,9,10,10,10-Heptadecafluoro-1-decanesulfonic acid 39108-34-4 | PFAS (Poly- and perfluoroalkyl substances) | 1 | ppb | Leather | EN ISO 23702-1:2023 | -
616 | Methyl perfluorooctanoate 376-27-2 | PFAS (Poly- and perfluoroalkyl substances) | 1 | ppb | Leather | EN ISO 23702-1:2023 | -
617 | Ethyl perfluorooctanoate 3108-24-5 | PFAS (Poly- and perfluoroalkyl substances) | 1 | ppb | Leather | EN ISO 23702-1:2023 | -
619 | 2-Propenoic acid, 3,3,4,4,5,5,6,6,7,7,8,8,9,9,10,10,10-heptadecafluorodecyl ester 27905-45-9 | PFAS (Poly- and perfluoroalkyl substances) | 1 | ppb | Leather | EN ISO 23702-1:2023 | -
620 | 2-Propenoic acid, 2-methyl-, 3,3,4,4,5,5,6,6,7,7,8,8,9,9,10,10,10-heptadecafluorodecyl ester 1996-88-9 | PFAS (Poly- and perfluoroalkyl substances) | 1 | ppb | Leather | EN ISO 23702-1:2023 | -
621 | 3,3,4,4,5,5,6,6,7,7,8,8,9,9,10,10,10-Heptadecafluorodecanoic acid 27854-31-5 | PFAS (Poly- and perfluoroalkyl substances) | 1 | ppb | Leather | EN ISO 23702-1:2023 | -
622 | Perfluorohexane sulfonic acid and its salts Several | PFAS (Poly- and perfluoroalkyl substances) | 1 | ppb | Leather | EN ISO 23702-1:2023 | - | 25 | 25 | 25 | 25
623 | Perfluorohexane sulfonic acid 355-46-4 | PFAS (Poly- and perfluoroalkyl substances) | 1 | ppb | Leather | EN ISO 23702-1:2023 | -
624 | Potassium perfluorohexane-1-sulphonate 3871-99-6 | PFAS (Poly- and perfluoroalkyl substances) | 1 | ppb | Leather | EN ISO 23702-1:2023 | -
625 | 1-Hexanesulfonic acid, 1,1,2,2,3,3,4,4,5,5,6,6,6-tridecafluoro-, lithium salt (1:1) 55120-77-9 | PFAS (Poly- and perfluoroalkyl substances) | 1 | ppb | Leather | EN ISO 23702-1:2023 | -
626 | Ammonium perfluorohexane-1-sulphonate 68259-08-5 | PFAS (Poly- and perfluoroalkyl substances) | 1 | ppb | Leather | EN ISO 23702-1:2023 | -
627 | 1-Hexanesulfonic acid, 1,1,2,2,3,3,4,4,5,5,6,6,6-tridecafluoro-, sodium salt 82382-12-5 | PFAS (Poly- and perfluoroalkyl substances) | 1 | ppb | Leather | EN ISO 23702-1:2023 | -
628 | Perfluorohexane sulfonic acid and its derivatives Several | PFAS (Poly- and perfluoroalkyl substances) | 1 | ppb | Leather | EN ISO 23702-1:2023 | - | 1000 | 1000 | 1000 | 1000
629 | Tridecafluoro-N-methylhexanesulphonamide 68259-15-4 | PFAS (Poly- and perfluoroalkyl substances) | 1 | ppb | Leather | EN ISO 23702-1:2023 | -
630 | Perfluorohexane sulfon amide 41997-13-1 | PFAS (Poly- and perfluoroalkyl substances) | 1 | ppb | Leather | EN ISO 23702-1:2023 | -
631 | Perfluorocarboxylic acids (C9-C21) and its salts Several | PFAS (Poly- and perfluoroalkyl substances) | 1 | ppb | Leather | EN ISO 23702-1:2023 | - | 25 | 25 | 25 | 25
632 | Perfluorononanoic acid 375-95-1 | PFAS (Poly- and perfluoroalkyl substances) | 1 | ppb | Leather | EN ISO 23702-1:2023 | -
633 | Perfluorodecanoic acid 335-76-2 | PFAS (Poly- and perfluoroalkyl substances) | 1 | ppb | Leather | EN ISO 23702-1:2023 | -
634 | Perfluoroundecanoic acid 2058-94-8 | PFAS (Poly- and perfluoroalkyl substances) | 1 | ppb | Leather | EN ISO 23702-1:2023 | -
635 | Perfluorododecanoic acid 307-55-1 | PFAS (Poly- and perfluoroalkyl substances) | 1 | ppb | Leather | EN ISO 23702-1:2023 | -
636 | Perfluorotridecanoic acid 72629-94-8 | PFAS (Poly- and perfluoroalkyl substances) | 1 | ppb | Leather | EN ISO 23702-1:2023 | -
637 | Perfluorotetradecanoic acid 376-06-7 | PFAS (Poly- and perfluoroalkyl substances) | 1 | ppb | Leather | EN ISO 23702-1:2023 | -
638 | 2,2,3,4,4,5,5,6,6,7,8,8,8-Tridecafluoro-3,7-bis(trifluoromethyl)octanoic acid 172155-07-6 | PFAS (Poly- and perfluoroalkyl substances) | 1 | ppb | Leather | EN ISO 23702-1:2023 | -
639 | Perfluorocarboxylic acid (C9-C21) related substances Several | PFAS (Poly- and perfluoroalkyl substances) | 1 | ppb | Leather | EN ISO 23702-1:2023 | - | 260 | 260 | 260 | 260
640 | 2-Propenoic acid, 3,3,4,4,5,5,6,6,7,7,8,8,9,9,10,10,11,11,12,12,12-heneicosafluorododecyl ester 17741-60-5 | PFAS (Poly- and perfluoroalkyl substances) | 1 | ppb | Leather | EN ISO 23702-1:2023 | -
641 | 2-Propenoic acid, 2-methyl-, 3,3,4,4,5,5,6,6,7,7,8,8,9,9,10,10,11,11,12,12,12-heneicosafluorododecyl ester 2144-54-9 | PFAS (Poly- and perfluoroalkyl substances) | 1 | ppb | Leather | EN ISO 23702-1:2023 | -
642 | 10:2 Fluorotelomer alcohol - (10:2 FTOH) 865-86-1 | PFAS (Poly- and perfluoroalkyl substances) | 1 | ppb | Leather | EN ISO 23702-1:2023 | -
643 | 4,4,5,5,6,6,7,7,8,8,9,9,10,10,11,11,11-Heptadecafluoroundecanoic acid 34598-33-9 | PFAS (Poly- and perfluoroalkyl substances) | 1 | ppb | Leather | EN ISO 23702-1:2023 | -
644 | 8:2 Fluorotelomer alcohols (8:2 FTOH) 678-39-7 | PFAS (Poly- and perfluoroalkyl substances) | 1 | ppb | Leather | EN ISO 23702-1:2023 | -
645 | Perfluorododecylethanol 39239-77-5 | PFAS (Poly- and perfluoroalkyl substances) | 1 | ppb | Leather | EN ISO 23702-1:2023 | -
646 | 1-Dodecanesulfonic acid, 3,3,4,4,5,5,6,6,7,7,8,8,9,9,10,10,11,11,12,12,12-heneicosafluoro- 120226-60-0 | PFAS (Poly- and perfluoroalkyl substances) | 1 | ppb | Leather | EN ISO 23702-1:2023 | -
647 | Dodecane, 1,1,1,2,2,3,3,4,4,5,5,6,6,7,7,8,8,9,9,10,10-heneicosafluoro-12-iodo- 2043-54-1 | PFAS (Poly- and perfluoroalkyl substances) | 1 | ppb | Leather | EN ISO 23702-1:2023 | -
648 | Tetradecane, 1,1,1,2,2,3,3,4,4,5,5,6,6,7,7,8,8,9,9,10,10,11,11,12,12-pentacosafluoro-14-iodo- 30046-31-2 | PFAS (Poly- and perfluoroalkyl substances) | 1 | ppb | Leather | EN ISO 23702-1:2023 | -
649 | Perfluorohexanoic acid and its salts Several | PFAS (Poly- and perfluoroalkyl substances) | 1 | ppb | Leather | EN ISO 23702-1:2023 | - | 25 | 25 | 25 | 25
650 | Perfluorohexanoic acid - (PFHxA) 307-24-4 | PFAS (Poly- and perfluoroalkyl substances) | 1 | ppb | Leather | EN ISO 23702-1:2023 | -
651 | Perfluorohexanoic acid related substances Several | PFAS (Poly- and perfluoroalkyl substances) | 1 | ppb | Leather | EN ISO 23702-1:2023 | - | 1000 | 1000 | 1000 | 1000
652 | 3,3,4,4,5,5,6,6,7,7,8,8,8-tridecafluorooctyl acrylate 17527-29-6 | PFAS (Poly- and perfluoroalkyl substances) | 1 | ppb | Leather | EN ISO 23702-1:2023 | -
653 | 3,3,4,4,5,5,6,6,7,7,8,8,8-tridecafluorooctyl methacrylate 2144-53-8 | PFAS (Poly- and perfluoroalkyl substances) | 1 | ppb | Leather | EN ISO 23702-1:2023 | -
654 | 1-Octanesulfonic acid, 3,3,4,4,5,5,6,6,7,7,8,8,8-tridecafluoro- 27619-97-2 | PFAS (Poly- and perfluoroalkyl substances) | 1 | ppb | Leather | EN ISO 23702-1:2023 | -
655 | 6:2 Fluorotelomer alcohols (6:2 FTOH) 647-42-7 | PFAS (Poly- and perfluoroalkyl substances) | 1 | ppb | Leather | EN ISO 23702-1:2023 | -
656 | PFAS (Poly- and perfluoroalkyl substances) Several |  | 1 | ppb | Polymer | EN ISO 23702-1 (2023) // THF extraction followed by methanol precipitation (1:1) | -
657 | Perfluorooctane sulfonic acid and its salts Several | PFAS (Poly- and perfluoroalkyl substances) | 1 | ppb | Polymer | EN ISO 23702-1 (2023) // THF extraction followed by methanol precipitation (1:1) | - | 25 | 25 | 25 | 25
658 | Perfluorooctane sulfonic acid 1763-23-1 | PFAS (Poly- and perfluoroalkyl substances) | 1 | ppb | Polymer | EN ISO 23702-1 (2023) // THF extraction followed by methanol precipitation (1:1) | -
659 | Potassium heptadecafluoro-octane-1-sulphonate 2795-39-3 | PFAS (Poly- and perfluoroalkyl substances) | 1 | ppb | Polymer | EN ISO 23702-1 (2023) // THF extraction followed by methanol precipitation (1:1) | -
660 | Lithium perfluorooctane sulfonate 29457-72-5 | PFAS (Poly- and perfluoroalkyl substances) | 1 | ppb | Polymer | EN ISO 23702-1 (2023) // THF extraction followed by methanol precipitation (1:1) | -
661 | Ammonium perfluorooctane sulfonate 29081-56-9 | PFAS (Poly- and perfluoroalkyl substances) | 1 | ppb | Polymer | EN ISO 23702-1 (2023) // THF extraction followed by methanol precipitation (1:1) | -
662 | Diethanolamine perfluorooctane sulfonate 70225-14-8 | PFAS (Poly- and perfluoroalkyl substances) | 1 | ppb | Polymer | EN ISO 23702-1 (2023) // THF extraction followed by methanol precipitation (1:1) | -
663 | Ethanaminium, N,N,N-triethyl-, 1,1,2,2,3,3,4,4,5,5,6,6,7,7,8,8,8-heptadecafluoro-1-octanesulfonate (1:1) 56773-42-3 | PFAS (Poly- and perfluoroalkyl substances) | 1 | ppb | Polymer | EN ISO 23702-1 (2023) // THF extraction followed by methanol precipitation (1:1) | -
664 | 1-Decanaminium, N-decyl-N,N-dimethyl-, 1,1,2,2,3,3,4,4,5,5,6,6,7,7,8,8,8-heptadecafluoro-1-octanesulfonate (1:1) 251099-16-8 | PFAS (Poly- and perfluoroalkyl substances) | 1 | ppb | Polymer | EN ISO 23702-1 (2023) // THF extraction followed by methanol precipitation (1:1) | -
665 | Perfluorooctane sulfonic acid and its derivatives Several | PFAS (Poly- and perfluoroalkyl substances) | 1 | ppb | Polymer | EN ISO 23702-1 (2023) // THF extraction followed by methanol precipitation (1:1) | - | 1000 | 1000 | 1000 | 1000
666 | 1-Octanesulfonamide, N-ethyl-1,1,2,2,3,3,4,4,5,5,6,6,7,7,8,8,8-heptadecafluoro- 4151-50-2 | PFAS (Poly- and perfluoroalkyl substances) | 1 | ppb | Polymer | EN ISO 23702-1 (2023) // THF extraction followed by methanol precipitation (1:1) | -
667 | Heptadecafluoro-N-methyloctane sulfonamide 31506-32-8 | PFAS (Poly- and perfluoroalkyl substances) | 1 | ppb | Polymer | EN ISO 23702-1 (2023) // THF extraction followed by methanol precipitation (1:1) | -
668 | 1-Octanesulfonamide, N-ethyl-1,1,2,2,3,3,4,4,5,5,6,6,7,7,8,8,8-heptadecafluoro-N-(2-hydroxyethyl)- 1691-99-2 | PFAS (Poly- and perfluoroalkyl substances) | 1 | ppb | Polymer | EN ISO 23702-1 (2023) // THF extraction followed by methanol precipitation (1:1) | -
669 | Heptadecafluoro-N-methyloctane sulfonamideoethanol 24448-09-7 | PFAS (Poly- and perfluoroalkyl substances) | 1 | ppb | Polymer | EN ISO 23702-1 (2023) // THF extraction followed by methanol precipitation (1:1) | -
670 | 1-Octanesulfonyl fluoride, 1,1,2,2,3,3,4,4,5,5,6,6,7,7,8,8,8-heptadecafluoro- 307-35-7 | PFAS (Poly- and perfluoroalkyl substances) | 1 | ppb | Polymer | EN ISO 23702-1 (2023) // THF extraction followed by methanol precipitation (1:1) | -
671 | Perfluorooctane sulfonamide 754-91-6 | PFAS (Poly- and perfluoroalkyl substances) | 1 | ppb | Polymer | EN ISO 23702-1 (2023) // THF extraction followed by methanol precipitation (1:1) | -
672 | Perfluorooctanoic acid and its salts Several | PFAS (Poly- and perfluoroalkyl substances) | 1 | ppb | Polymer | EN ISO 23702-1 (2023) // THF extraction followed by methanol precipitation (1:1) | - | 25 | 25 | 25 | 25
673 | Perfluorooctanoic acid - (PFOA) 335-67-1 | PFAS (Poly- and perfluoroalkyl substances) | 1 | ppb | Polymer | EN ISO 23702-1 (2023) // THF extraction followed by methanol precipitation (1:1) | -
674 | Octanoic acid, 2,2,3,3,4,4,5,5,6,6,7,7,8,8,8-pentadecafluoro-, sodium salt (1:1) 335-95-5 | PFAS (Poly- and perfluoroalkyl substances) | 1 | ppb | Polymer | EN ISO 23702-1 (2023) // THF extraction followed by methanol precipitation (1:1) | -
675 | Potassium perfluorooctanoate 2395-00-8 | PFAS (Poly- and perfluoroalkyl substances) | 1 | ppb | Polymer | EN ISO 23702-1 (2023) // THF extraction followed by methanol precipitation (1:1) | -
676 | Silver(1+) perfluorooctanoate 335-93-3 | PFAS (Poly- and perfluoroalkyl substances) | 1 | ppb | Polymer | EN ISO 23702-1 (2023) // THF extraction followed by methanol precipitation (1:1) | -
677 | Pentadecafluorooctyl fluoride 335-66-0 | PFAS (Poly- and perfluoroalkyl substances) | 1 | ppb | Polymer | EN ISO 23702-1 (2023) // THF extraction followed by methanol precipitation (1:1) | -
678 | Ammonium pentadecafluoro octanoate 3825-26-1 | PFAS (Poly- and perfluoroalkyl substances) | 1 | ppb | Polymer | EN ISO 23702-1 (2023) // THF extraction followed by methanol precipitation (1:1) | -
679 | Perfluorooctanoic acid related substances Several | PFAS (Poly- and perfluoroalkyl substances) | 1 | ppb | Polymer | EN ISO 23702-1 (2023) // THF extraction followed by methanol precipitation (1:1) | - | 1000 | 1000 | 1000 | 1000
680 | 3,3,4,4,5,5,6,6,7,7,8,8,9,9,10,10,10-Heptadecafluoro-1-decanesulfonic acid 39108-34-4 | PFAS (Poly- and perfluoroalkyl substances) | 1 | ppb | Polymer | EN ISO 23702-1 (2023) // THF extraction followed by methanol precipitation (1:1) | -
681 | Methyl perfluorooctanoate 376-27-2 | PFAS (Poly- and perfluoroalkyl substances) | 1 | ppb | Polymer | EN ISO 23702-1 (2023) // THF extraction followed by methanol precipitation (1:1) | -
682 | Ethyl perfluorooctanoate 3108-24-5 | PFAS (Poly- and perfluoroalkyl substances) | 1 | ppb | Polymer | EN ISO 23702-1 (2023) // THF extraction followed by methanol precipitation (1:1) | -
684 | 2-Propenoic acid, 3,3,4,4,5,5,6,6,7,7,8,8,9,9,10,10,10-heptadecafluorodecyl ester 27905-45-9 | PFAS (Poly- and perfluoroalkyl substances) | 1 | ppb | Polymer | EN ISO 23702-1 (2023) // THF extraction followed by methanol precipitation (1:1) | -
685 | 2-Propenoic acid, 2-methyl-, 3,3,4,4,5,5,6,6,7,7,8,8,9,9,10,10,10-heptadecafluorodecyl ester 1996-88-9 | PFAS (Poly- and perfluoroalkyl substances) | 1 | ppb | Polymer | EN ISO 23702-1 (2023) // THF extraction followed by methanol precipitation (1:1) | -
686 | 3,3,4,4,5,5,6,6,7,7,8,8,9,9,10,10,10-Heptadecafluorodecanoic acid 27854-31-5 | PFAS (Poly- and perfluoroalkyl substances) | 1 | ppb | Polymer | EN ISO 23702-1 (2023) // THF extraction followed by methanol precipitation (1:1) | -
687 | Perfluorohexane sulfonic acid and its salts Several | PFAS (Poly- and perfluoroalkyl substances) | 1 | ppb | Polymer | EN ISO 23702-1 (2023) // THF extraction followed by methanol precipitation (1:1) | - | 25 | 25 | 25 | 25
688 | Perfluorohexane sulfonic acid 355-46-4 | PFAS (Poly- and perfluoroalkyl substances) | 1 | ppb | Polymer | EN ISO 23702-1 (2023) // THF extraction followed by methanol precipitation (1:1) | -
689 | Potassium perfluorohexane-1-sulphonate 3871-99-6 | PFAS (Poly- and perfluoroalkyl substances) | 1 | ppb | Polymer | EN ISO 23702-1 (2023) // THF extraction followed by methanol precipitation (1:1) | -
690 | 1-Hexanesulfonic acid, 1,1,2,2,3,3,4,4,5,5,6,6,6-tridecafluoro-, lithium salt (1:1) 55120-77-9 | PFAS (Poly- and perfluoroalkyl substances) | 1 | ppb | Polymer | EN ISO 23702-1 (2023) // THF extraction followed by methanol precipitation (1:1) | -
691 | Ammonium perfluorohexane-1-sulphonate 68259-08-5 | PFAS (Poly- and perfluoroalkyl substances) | 1 | ppb | Polymer | EN ISO 23702-1 (2023) // THF extraction followed by methanol precipitation (1:1) | -
692 | 1-Hexanesulfonic acid, 1,1,2,2,3,3,4,4,5,5,6,6,6-tridecafluoro-, sodium salt 82382-12-5 | PFAS (Poly- and perfluoroalkyl substances) | 1 | ppb | Polymer | EN ISO 23702-1 (2023) // THF extraction followed by methanol precipitation (1:1) | -
693 | Perfluorohexane sulfonic acid and its derivatives Several | PFAS (Poly- and perfluoroalkyl substances) | 1 | ppb | Polymer | EN ISO 23702-1 (2023) // THF extraction followed by methanol precipitation (1:1) | - | 1000 | 1000 | 1000 | 1000
694 | Tridecafluoro-N-methylhexanesulphonamide 68259-15-4 | PFAS (Poly- and perfluoroalkyl substances) | 1 | ppb | Polymer | EN ISO 23702-1 (2023) // THF extraction followed by methanol precipitation (1:1) | -
695 | Perfluorohexane sulfon amide 41997-13-1 | PFAS (Poly- and perfluoroalkyl substances) | 1 | ppb | Polymer | EN ISO 23702-1 (2023) // THF extraction followed by methanol precipitation (1:1) | -
696 | Perfluorocarboxylic acids (C9-C21) and its salts Several | PFAS (Poly- and perfluoroalkyl substances) | 1 | ppb | Polymer | EN ISO 23702-1 (2023) // THF extraction followed by methanol precipitation (1:1) | - | 25 | 25 | 25 | 25
697 | Perfluorononanoic acid 375-95-1 | PFAS (Poly- and perfluoroalkyl substances) | 1 | ppb | Polymer | EN ISO 23702-1 (2023) // THF extraction followed by methanol precipitation (1:1) | -
698 | Perfluorodecanoic acid 335-76-2 | PFAS (Poly- and perfluoroalkyl substances) | 1 | ppb | Polymer | EN ISO 23702-1 (2023) // THF extraction followed by methanol precipitation (1:1) | -
699 | Perfluoroundecanoic acid 2058-94-8 | PFAS (Poly- and perfluoroalkyl substances) | 1 | ppb | Polymer | EN ISO 23702-1 (2023) // THF extraction followed by methanol precipitation (1:1) | -
700 | Perfluorododecanoic acid 307-55-1 | PFAS (Poly- and perfluoroalkyl substances) | 1 | ppb | Polymer | EN ISO 23702-1 (2023) // THF extraction followed by methanol precipitation (1:1) | -
701 | Perfluorotridecanoic acid 72629-94-8 | PFAS (Poly- and perfluoroalkyl substances) | 1 | ppb | Polymer | EN ISO 23702-1 (2023) // THF extraction followed by methanol precipitation (1:1) | -
702 | Perfluorotetradecanoic acid 376-06-7 | PFAS (Poly- and perfluoroalkyl substances) | 1 | ppb | Polymer | EN ISO 23702-1 (2023) // THF extraction followed by methanol precipitation (1:1) | -
703 | 2,2,3,4,4,5,5,6,6,7,8,8,8-Tridecafluoro-3,7-bis(trifluoromethyl)octanoic acid 172155-07-6 | PFAS (Poly- and perfluoroalkyl substances) | 1 | ppb | Polymer | EN ISO 23702-1 (2023) // THF extraction followed by methanol precipitation (1:1) | -
704 | Perfluorocarboxylic acid (C9-C21) related substances Several | PFAS (Poly- and perfluoroalkyl substances) | 1 | ppb | Polymer | EN ISO 23702-1 (2023) // THF extraction followed by methanol precipitation (1:1) | - | 260 | 260 | 260 | 260
705 | 2-Propenoic acid, 3,3,4,4,5,5,6,6,7,7,8,8,9,9,10,10,11,11,12,12,12-heneicosafluorododecyl ester 17741-60-5 | PFAS (Poly- and perfluoroalkyl substances) | 1 | ppb | Polymer | EN ISO 23702-1 (2023) // THF extraction followed by methanol precipitation (1:1) | -
706 | 2-Propenoic acid, 2-methyl-, 3,3,4,4,5,5,6,6,7,7,8,8,9,9,10,10,11,11,12,12,12-heneicosafluorododecyl ester 2144-54-9 | PFAS (Poly- and perfluoroalkyl substances) | 1 | ppb | Polymer | EN ISO 23702-1 (2023) // THF extraction followed by methanol precipitation (1:1) | -
707 | 10:2 Fluorotelomer alcohol - (10:2 FTOH) 865-86-1 | PFAS (Poly- and perfluoroalkyl substances) | 1 | ppb | Polymer | EN ISO 23702-1 (2023) // THF extraction followed by methanol precipitation (1:1) | -
708 | 4,4,5,5,6,6,7,7,8,8,9,9,10,10,11,11,11-Heptadecafluoroundecanoic acid 34598-33-9 | PFAS (Poly- and perfluoroalkyl substances) | 1 | ppb | Polymer | EN ISO 23702-1 (2023) // THF extraction followed by methanol precipitation (1:1) | -
709 | 8:2 Fluorotelomer alcohols (8:2 FTOH) 678-39-7 | PFAS (Poly- and perfluoroalkyl substances) | 1 | ppb | Polymer | EN ISO 23702-1 (2023) // THF extraction followed by methanol precipitation (1:1) | -
710 | Perfluorododecylethanol 39239-77-5 | PFAS (Poly- and perfluoroalkyl substances) | 1 | ppb | Polymer | EN ISO 23702-1 (2023) // THF extraction followed by methanol precipitation (1:1) | -
711 | 1-Dodecanesulfonic acid, 3,3,4,4,5,5,6,6,7,7,8,8,9,9,10,10,11,11,12,12,12-heneicosafluoro- 120226-60-0 | PFAS (Poly- and perfluoroalkyl substances) | 1 | ppb | Polymer | EN ISO 23702-1 (2023) // THF extraction followed by methanol precipitation (1:1) | -
712 | Dodecane, 1,1,1,2,2,3,3,4,4,5,5,6,6,7,7,8,8,9,9,10,10-heneicosafluoro-12-iodo- 2043-54-1 | PFAS (Poly- and perfluoroalkyl substances) | 1 | ppb | Polymer | EN ISO 23702-1 (2023) // THF extraction followed by methanol precipitation (1:1) | -
713 | Tetradecane, 1,1,1,2,2,3,3,4,4,5,5,6,6,7,7,8,8,9,9,10,10,11,11,12,12-pentacosafluoro-14-iodo- 30046-31-2 | PFAS (Poly- and perfluoroalkyl substances) | 1 | ppb | Polymer | EN ISO 23702-1 (2023) // THF extraction followed by methanol precipitation (1:1) | -
714 | Perfluorohexanoic acid and its salts Several | PFAS (Poly- and perfluoroalkyl substances) | 1 | ppb | Polymer | EN ISO 23702-1 (2023) // THF extraction followed by methanol precipitation (1:1) | - | 25 | 25 | 25 | 25
715 | Perfluorohexanoic acid - (PFHxA) 307-24-4 | PFAS (Poly- and perfluoroalkyl substances) | 1 | ppb | Polymer | EN ISO 23702-1 (2023) // THF extraction followed by methanol precipitation (1:1) | -
716 | Perfluorohexanoic acid related substances Several | PFAS (Poly- and perfluoroalkyl substances) | 1 | ppb | Polymer | EN ISO 23702-1 (2023) // THF extraction followed by methanol precipitation (1:1) | - | 1000 | 1000 | 1000 | 1000
717 | 3,3,4,4,5,5,6,6,7,7,8,8,8-tridecafluorooctyl acrylate 17527-29-6 | PFAS (Poly- and perfluoroalkyl substances) | 1 | ppb | Polymer | EN ISO 23702-1 (2023) // THF extraction followed by methanol precipitation (1:1) | -
718 | 3,3,4,4,5,5,6,6,7,7,8,8,8-tridecafluorooctyl methacrylate 2144-53-8 | PFAS (Poly- and perfluoroalkyl substances) | 1 | ppb | Polymer | EN ISO 23702-1 (2023) // THF extraction followed by methanol precipitation (1:1) | -
719 | 1-Octanesulfonic acid, 3,3,4,4,5,5,6,6,7,7,8,8,8-tridecafluoro- 27619-97-2 | PFAS (Poly- and perfluoroalkyl substances) | 1 | ppb | Polymer | EN ISO 23702-1 (2023) // THF extraction followed by methanol precipitation (1:1) | -
720 | 6:2 Fluorotelomer alcohols (6:2 FTOH) 647-42-7 | PFAS (Poly- and perfluoroalkyl substances) | 1 | ppb | Polymer | EN ISO 23702-1 (2023) // THF extraction followed by methanol precipitation (1:1) | -
721 | Pesticides |  | 1 | mg/kg | All | EN ISO 15913:2003 or EPA 8081/EPA 8151A or BVL L 00.00-34:2010-09 | -
722 | 2-(2,4,5-Trichlorophenoxy) propionic acid 93-72-1 | Pesticides | 1 | mg/kg | All | EN ISO 15913:2003 or EPA 8081/EPA 8151A or BVL L 00.00-34:2010-09 | - | 0.5 | 0.5 | 0.5 | 0.5
723 | 2,4,5-Trichlorophenoxy acetic acid 93-76-5 | Pesticides | 1 | mg/kg | All | EN ISO 15913:2003 or EPA 8081/EPA 8151A or BVL L 00.00-34:2010-09 | - | 0.5 | 0.5 | 0.5 | 0.5
724 | 2,4-Dichlorophenoxy acetic acid 94-75-7 | Pesticides | 1 | mg/kg | All | EN ISO 15913:2003 or EPA 8081/EPA 8151A or BVL L 00.00-34:2010-09 | - | 0.5 | 0.5 | 0.5 | 0.5
725 | Aldrin 309-00-2 | Pesticides | 1 | mg/kg | All | EN ISO 15913:2003 or EPA 8081/EPA 8151A or BVL L 00.00-34:2010-09 | - | 0.5 | 0.5 | 0.5 | 0.5
726 | Azinphos methyl 86-50-0 | Pesticides | 1 | mg/kg | All | EN ISO 15913:2003 or EPA 8081/EPA 8151A or BVL L 00.00-34:2010-09 | - | 0.5 | 0.5 | 0.5 | 0.5
727 | Azinphos-ethyl 2642-71-9 | Pesticides | 1 | mg/kg | All | EN ISO 15913:2003 or EPA 8081/EPA 8151A or BVL L 00.00-34:2010-09 | - | 0.5 | 0.5 | 0.5 | 0.5
728 | Bromophos-ethyl 4824-78-6 | Pesticides | 1 | mg/kg | All | EN ISO 15913:2003 or EPA 8081/EPA 8151A or BVL L 00.00-34:2010-09 | - | 0.5 | 0.5 | 0.5 | 0.5
729 | Captafol 6/1/2425 | Pesticides | 1 | mg/kg | All | EN ISO 15913:2003 or EPA 8081/EPA 8151A or BVL L 00.00-34:2010-09 | - | 0.5 | 0.5 | 0.5 | 0.5
730 | Carbaryl 63-25-2 | Pesticides | 1 | mg/kg | All | EN ISO 15913:2003 or EPA 8081/EPA 8151A or BVL L 00.00-34:2010-09 | - | 0.5 | 0.5 | 0.5 | 0.5
731 | Chlorobenzilate 510-15-6 | Pesticides | 1 | mg/kg | All | EN ISO 15913:2003 or EPA 8081/EPA 8151A or BVL L 00.00-34:2010-09 | - | 0.5 | 0.5 | 0.5 | 0.5
732 | Chlordane 57-74-9 | Pesticides | 1 | mg/kg | All | EN ISO 15913:2003 or EPA 8081/EPA 8151A or BVL L 00.00-34:2010-09 | - | 0.5 | 0.5 | 0.5 | 0.5
733 | Chlordimeform 6164-98-3 | Pesticides | 1 | mg/kg | All | EN ISO 15913:2003 or EPA 8081/EPA 8151A or BVL L 00.00-34:2010-09 | - | 0.5 | 0.5 | 0.5 | 0.5
734 | Chlorfenvinphos 470-90-6 | Pesticides | 1 | mg/kg | All | EN ISO 15913:2003 or EPA 8081/EPA 8151A or BVL L 00.00-34:2010-09 | - | 0.5 | 0.5 | 0.5 | 0.5
735 | Chlorothalonil 1897-45-6 | Pesticides | 1 | mg/kg | All | EN ISO 15913:2003 or EPA 8081/EPA 8151A or BVL L 00.00-34:2010-09 | - | 0.5 | 0.5 | 0.5 | 0.5
736 | Coumaphos 56-72-4 | Pesticides | 1 | mg/kg | All | EN ISO 15913:2003 or EPA 8081/EPA 8151A or BVL L 00.00-34:2010-09 | - | 0.5 | 0.5 | 0.5 | 0.5
737 | Cyfluthrin 68359-37-5 1820573-27-0 | Pesticides | 1 | mg/kg | All | EN ISO 15913:2003 or EPA 8081/EPA 8151A or BVL L 00.00-34:2010-09 | - | 0.5 | 0.5 | 0.5 | 0.5
738 | Cyhalothrin, lambda 91465-08-6 | Pesticides | 1 | mg/kg | All | EN ISO 15913:2003 or EPA 8081/EPA 8151A or BVL L 00.00-34:2010-09 | - | 0.5 | 0.5 | 0.5 | 0.5
739 | Cypermethrin 52315-07-8 | Pesticides | 1 | mg/kg | All | EN ISO 15913:2003 or EPA 8081/EPA 8151A or BVL L 00.00-34:2010-09 | - | 0.5 | 0.5 | 0.5 | 0.5
740 | Tribufos (DEF) 78-48-8 | Pesticides | 1 | mg/kg | All | EN ISO 15913:2003 or EPA 8081/EPA 8151A or BVL L 00.00-34:2010-09 | - | 0.5 | 0.5 | 0.5 | 0.5
741 | Deltamethrin 52918-63-5 | Pesticides | 1 | mg/kg | All | EN ISO 15913:2003 or EPA 8081/EPA 8151A or BVL L 00.00-34:2010-09 | - | 0.5 | 0.5 | 0.5 | 0.5
742 | o,p'-Dichlorodiphenyl-dichloroethane 53-19-0 | Pesticides | 1 | mg/kg | All | EN ISO 15913:2003 or EPA 8081/EPA 8151A or BVL L 00.00-34:2010-09 | - | 0.5 | 0.5 | 0.5 | 0.5
743 | p,p'-Dichlorodiphenyldichloroethane 72-54-8 | Pesticides | 1 | mg/kg | All | EN ISO 15913:2003 or EPA 8081/EPA 8151A or BVL L 00.00-34:2010-09 | - | 0.5 | 0.5 | 0.5 | 0.5
744 | o,p'-Dichlorodiphenyl-dichloroethylene 3424-82-6 | Pesticides | 1 | mg/kg | All | EN ISO 15913:2003 or EPA 8081/EPA 8151A or BVL L 00.00-34:2010-09 | - | 0.5 | 0.5 | 0.5 | 0.5
745 | p,p'-Dichlorodiphenyl-dichloroethylene 72-55-9 | Pesticides | 1 | mg/kg | All | EN ISO 15913:2003 or EPA 8081/EPA 8151A or BVL L 00.00-34:2010-09 | - | 0.5 | 0.5 | 0.5 | 0.5
746 | p,p'-Dichlorodiphenyl-trichloroethane and its isomers - preparations containing DDT and its isomers 50-29-3 | Pesticides | 1 | mg/kg | All | EN ISO 15913:2003 or EPA 8081/EPA 8151A or BVL L 00.00-34:2010-09 | - | 0.5 | 0.5 | 0.5 | 0.5
747 | o,p'-Dichlorodiphenyl-trichloroethane and its isomers - preparations containing DDT and its isomers 789-02-6 | Pesticides | 1 | mg/kg | All | EN ISO 15913:2003 or EPA 8081/EPA 8151A or BVL L 00.00-34:2010-09 | - | 0.5 | 0.5 | 0.5 | 0.5
748 | Diazinon 333-41-5 | Pesticides | 1 | mg/kg | All | EN ISO 15913:2003 or EPA 8081/EPA 8151A or BVL L 00.00-34:2010-09 | - | 0.5 | 0.5 | 0.5 | 0.5
749 | Dichlofluanide 1085-98-9 | Pesticides | 1 | mg/kg | All | EN ISO 15913:2003 or EPA 8081/EPA 8151A or BVL L 00.00-34:2010-09 | - | 0.5 | 0.5 | 0.5 | 0.5
750 | Dichlorprop 120-36-5 | Pesticides | 1 | mg/kg | All | EN ISO 15913:2003 or EPA 8081/EPA 8151A or BVL L 00.00-34:2010-09 | - | 0.5 | 0.5 | 0.5 | 0.5
751 | Dicofol 115-32-2 10606-46-9 | Pesticides | 1 | mg/kg | All | EN ISO 15913:2003 or EPA 8081/EPA 8151A or BVL L 00.00-34:2010-09 | - | 0.5 | 0.5 | 0.5 | 0.5
752 | Dicrotophos 141-66-2 | Pesticides | 1 | mg/kg | All | EN ISO 15913:2003 or EPA 8081/EPA 8151A or BVL L 00.00-34:2010-09 | - | 0.5 | 0.5 | 0.5 | 0.5
753 | Dieldrin 60-57-1 | Pesticides | 1 | mg/kg | All | EN ISO 15913:2003 or EPA 8081/EPA 8151A or BVL L 00.00-34:2010-09 | - | 0.5 | 0.5 | 0.5 | 0.5
754 | Dimethoate 60-51-5 | Pesticides | 1 | mg/kg | All | EN ISO 15913:2003 or EPA 8081/EPA 8151A or BVL L 00.00-34:2010-09 | - | 0.5 | 0.5 | 0.5 | 0.5
755 | Dinoseb 88-85-7 | Pesticides | 1 | mg/kg | All | EN ISO 15913:2003 or EPA 8081/EPA 8151A or BVL L 00.00-34:2010-09 | - | 0.5 | 0.5 | 0.5 | 0.5
756 | 4,6-Dichloro-7-(2,4,5-trichlorophenoxy)-2-trifluoro-methyl-benzimidazole 63405-99-2 | Pesticides | 1 | mg/kg | All | EN ISO 15913:2003 or EPA 8081/EPA 8151A or BVL L 00.00-34:2010-09 | - | 0.5 | 0.5 | 0.5 | 0.5
757 | Endosulfan 115-29-7 | Pesticides | 1 | mg/kg | All | EN ISO 15913:2003 or EPA 8081/EPA 8151A or BVL L 00.00-34:2010-09 | - | 0.5 | 0.5 | 0.5 | 0.5
758 | Endosulfan, alpha 959-98-8 | Pesticides | 1 | mg/kg | All | EN ISO 15913:2003 or EPA 8081/EPA 8151A or BVL L 00.00-34:2010-09 | - | 0.5 | 0.5 | 0.5 | 0.5
759 | Endosulfan, beta 33213-65-9 | Pesticides | 1 | mg/kg | All | EN ISO 15913:2003 or EPA 8081/EPA 8151A or BVL L 00.00-34:2010-09 | - | 0.5 | 0.5 | 0.5 | 0.5
760 | Endrin 72-20-8 | Pesticides | 1 | mg/kg | All | EN ISO 15913:2003 or EPA 8081/EPA 8151A or BVL L 00.00-34:2010-09 | - | 0.5 | 0.5 | 0.5 | 0.5
761 | Esfenvalerate 66230-04-4 | Pesticides | 1 | mg/kg | All | EN ISO 15913:2003 or EPA 8081/EPA 8151A or BVL L 00.00-34:2010-09 | - | 0.5 | 0.5 | 0.5 | 0.5
762 | Ethylene dibromide 106-93-4 | Pesticides | 1 | mg/kg | All | EN ISO 15913:2003 or EPA 8081/EPA 8151A or BVL L 00.00-34:2010-09 | - | 0.5 | 0.5 | 0.5 | 0.5
763 | Ethyl parathion 56-38-2 | Pesticides | 1 | mg/kg | All | EN ISO 15913:2003 or EPA 8081/EPA 8151A or BVL L 00.00-34:2010-09 | - | 0.5 | 0.5 | 0.5 | 0.5
764 | Fenvalerate 51630-58-1 | Pesticides | 1 | mg/kg | All | EN ISO 15913:2003 or EPA 8081/EPA 8151A or BVL L 00.00-34:2010-09 | - | 0.5 | 0.5 | 0.5 | 0.5
765 | Polybrominated Naphthalenes Several | Pesticides | 1 | mg/kg | All | EN ISO 15913:2003 or EPA 8081/EPA 8151A or BVL L 00.00-34:2010-09 | - | 0.5 | 0.5 | 0.5 | 0.5
766 | Polychlorinated Naphthalenes Several | Pesticides | 1 | mg/kg | All | EN ISO 15913:2003 or EPA 8081/EPA 8151A or BVL L 00.00-34:2010-09 | - | 0.5 | 0.5 | 0.5 | 0.5
767 | Heptachlor 76-44-8 | Pesticides | 1 | mg/kg | All | EN ISO 15913:2003 or EPA 8081/EPA 8151A or BVL L 00.00-34:2010-09 | - | 0.5 | 0.5 | 0.5 | 0.5
768 | Heptachlor epoxide 1024-57-3 | Pesticides | 1 | mg/kg | All | EN ISO 15913:2003 or EPA 8081/EPA 8151A or BVL L 00.00-34:2010-09 | - | 0.5 | 0.5 | 0.5 | 0.5
769 | Hexabromo biphenyl 36355-01-8 | Pesticides | 1 | mg/kg | All | EN ISO 15913:2003 or EPA 8081/EPA 8151A or BVL L 00.00-34:2010-09 | - | 0.5 | 0.5 | 0.5 | 0.5
770 | Cyclohexane, 1,2,3,4,5,6-hexachloro-, (1.alpha.,2.alpha.,3.beta.,4.alpha.,5.beta.,6.beta.)- 319-84-6 | Pesticides | 1 | mg/kg | All | EN ISO 15913:2003 or EPA 8081/EPA 8151A or BVL L 00.00-34:2010-09 | - | 0.5 | 0.5 | 0.5 | 0.5
771 | Cyclohexane, 1,2,3,4,5,6-hexachloro-, (1.alpha.,2.beta.,3.alpha.,4.beta.,5.alpha.,6.beta.)- 319-85-7 | Pesticides | 1 | mg/kg | All | EN ISO 15913:2003 or EPA 8081/EPA 8151A or BVL L 00.00-34:2010-09 | - | 0.5 | 0.5 | 0.5 | 0.5
772 | Cyclohexane, 1,2,3,4,5,6-hexachloro-, (1.alpha.,2.alpha.,3.alpha.,4.beta.,5.alpha.,6.beta.)- 319-86-8 | Pesticides | 1 | mg/kg | All | EN ISO 15913:2003 or EPA 8081/EPA 8151A or BVL L 00.00-34:2010-09 | - | 0.5 | 0.5 | 0.5 | 0.5
774 | Isodrin 465-73-6 | Pesticides | 1 | mg/kg | All | EN ISO 15913:2003 or EPA 8081/EPA 8151A or BVL L 00.00-34:2010-09 | - | 0.5 | 0.5 | 0.5 | 0.5
775 | Kelevan 4234-79-1 | Pesticides | 1 | mg/kg | All | EN ISO 15913:2003 or EPA 8081/EPA 8151A or BVL L 00.00-34:2010-09 | - | 0.5 | 0.5 | 0.5 | 0.5
776 | Chlordecone 143-50-0 | Pesticides | 1 | mg/kg | All | EN ISO 15913:2003 or EPA 8081/EPA 8151A or BVL L 00.00-34:2010-09 | - | 0.5 | 0.5 | 0.5 | 0.5
777 | Lindane (ISO) 58-89-9 | Pesticides | 1 | mg/kg | All | EN ISO 15913:2003 or EPA 8081/EPA 8151A or BVL L 00.00-34:2010-09 | - | 0.5 | 0.5 | 0.5 | 0.5
778 | Malathion 121-75-5 | Pesticides | 1 | mg/kg | All | EN ISO 15913:2003 or EPA 8081/EPA 8151A or BVL L 00.00-34:2010-09 | - | 0.5 | 0.5 | 0.5 | 0.5
779 | MCPA 94-74-6 | Pesticides | 1 | mg/kg | All | EN ISO 15913:2003 or EPA 8081/EPA 8151A or BVL L 00.00-34:2010-09 | - | 0.5 | 0.5 | 0.5 | 0.5
780 | MCPB 94-81-5 | Pesticides | 1 | mg/kg | All | EN ISO 15913:2003 or EPA 8081/EPA 8151A or BVL L 00.00-34:2010-09 | - | 0.5 | 0.5 | 0.5 | 0.5
781 | Mecoprop 93-65-2 | Pesticides | 1 | mg/kg | All | EN ISO 15913:2003 or EPA 8081/EPA 8151A or BVL L 00.00-34:2010-09 | - | 0.5 | 0.5 | 0.5 | 0.5
782 | Methamidophos 10265-92-6 | Pesticides | 1 | mg/kg | All | EN ISO 15913:2003 or EPA 8081/EPA 8151A or BVL L 00.00-34:2010-09 | - | 0.5 | 0.5 | 0.5 | 0.5
783 | Methoxychlor 72-43-5 | Pesticides | 1 | mg/kg | All | EN ISO 15913:2003 or EPA 8081/EPA 8151A or BVL L 00.00-34:2010-09 | - | 0.5 | 0.5 | 0.5 | 0.5
784 | Mirex 2385-85-5 | Pesticides | 1 | mg/kg | All | EN ISO 15913:2003 or EPA 8081/EPA 8151A or BVL L 00.00-34:2010-09 | - | 0.5 | 0.5 | 0.5 | 0.5
785 | Monocrotophos 6923-22-4 | Pesticides | 1 | mg/kg | All | EN ISO 15913:2003 or EPA 8081/EPA 8151A or BVL L 00.00-34:2010-09 | - | 0.5 | 0.5 | 0.5 | 0.5
786 | Methyl parathion 298-00-0 | Pesticides | 1 | mg/kg | All | EN ISO 15913:2003 or EPA 8081/EPA 8151A or BVL L 00.00-34:2010-09 | - | 0.5 | 0.5 | 0.5 | 0.5
787 | Pentachloroanisole 1825-21-4 | Pesticides | 1 | mg/kg | All | EN ISO 15913:2003 or EPA 8081/EPA 8151A or BVL L 00.00-34:2010-09 | - | 0.5 | 0.5 | 0.5 | 0.5
788 | Mevinophos 7786-34-7 | Pesticides | 1 | mg/kg | All | EN ISO 15913:2003 or EPA 8081/EPA 8151A or BVL L 00.00-34:2010-09 | - | 0.5 | 0.5 | 0.5 | 0.5
789 | Perthane 72-56-0 | Pesticides | 1 | mg/kg | All | EN ISO 15913:2003 or EPA 8081/EPA 8151A or BVL L 00.00-34:2010-09 | - | 0.5 | 0.5 | 0.5 | 0.5
790 | Propetamphos 31218-83-4 | Pesticides | 1 | mg/kg | All | EN ISO 15913:2003 or EPA 8081/EPA 8151A or BVL L 00.00-34:2010-09 | - | 0.5 | 0.5 | 0.5 | 0.5
791 | Profenophos 41198-08-7 | Pesticides | 1 | mg/kg | All | EN ISO 15913:2003 or EPA 8081/EPA 8151A or BVL L 00.00-34:2010-09 | - | 0.5 | 0.5 | 0.5 | 0.5
792 | Quinalphos 13593-03-8 | Pesticides | 1 | mg/kg | All | EN ISO 15913:2003 or EPA 8081/EPA 8151A or BVL L 00.00-34:2010-09 | - | 0.5 | 0.5 | 0.5 | 0.5
793 | Quintozene 82-68-8 | Pesticides | 1 | mg/kg | All | EN ISO 15913:2003 or EPA 8081/EPA 8151A or BVL L 00.00-34:2010-09 | - | 0.5 | 0.5 | 0.5 | 0.5
794 | Strobane 8001-50-1 | Pesticides | 1 | mg/kg | All | EN ISO 15913:2003 or EPA 8081/EPA 8151A or BVL L 00.00-34:2010-09 | - | 0.5 | 0.5 | 0.5 | 0.5
795 | Telodrin 297-78-9 | Pesticides | 1 | mg/kg | All | EN ISO 15913:2003 or EPA 8081/EPA 8151A or BVL L 00.00-34:2010-09 | - | 0.5 | 0.5 | 0.5 | 0.5
796 | Toxaphene 8001-35-2 | Pesticides | 1 | mg/kg | All | EN ISO 15913:2003 or EPA 8081/EPA 8151A or BVL L 00.00-34:2010-09 | - | 0.5 | 0.5 | 0.5 | 0.5
797 | Tolylfluanid 731-27-1 | Pesticides | 1 | mg/kg | All | EN ISO 15913:2003 or EPA 8081/EPA 8151A or BVL L 00.00-34:2010-09 | - | 0.5 | 0.5 | 0.5 | 0.5
798 | Trifluralin - containing < 0.5 ppm NPDA 1582-09-8 | Pesticides | 1 | mg/kg | All | EN ISO 15913:2003 or EPA 8081/EPA 8151A or BVL L 00.00-34:2010-09 | - | 0.5 | 0.5 | 0.5 | 0.5
799 | Phthalic acid esters Several |  | 1 | mg/kg | All | Sample preparation for all materials: CPSC-CH-C1001-09.4 Textiles: GC/MS, EN ISO 14389:2022 (8.1 Calculation based on weight of print only; 8.2 Calculation based on weight of print and textile if print cannot be removed). All materials except textiles:GC/ | - |  | 1000 | 1000 | 1000 | Sample preparation for all materials: CPSC-CH-C1001-09.4 Measurement: Textiles: GC/MS, EN ISO 14389:2022 (8.1 Calculation based on weight of print only; 8.2 Calculation based on weight of print and textile if print cannot be removed). All materials except textiles: GC/MS
800 | Di-iso-nonyl phthalate - polygas based 28553-12-0 | Phthalic acid esters | 1 | mg/kg | All | Sample preparation for all materials: CPSC-CH-C1001-09.4 Textiles: GC/MS, EN ISO 14389:2022 (8.1 Calculation based on weight of print only; 8.2 Calculation based on weight of print and textile if print cannot be removed). All materials except textiles:GC/ | - | 50 | 500 | 500 | 500
801 | Di-n-octyl phthalate - (DnOP) 117-84-0 | Phthalic acid esters | 1 | mg/kg | All | Sample preparation for all materials: CPSC-CH-C1001-09.4 Textiles: GC/MS, EN ISO 14389:2022 (8.1 Calculation based on weight of print only; 8.2 Calculation based on weight of print and textile if print cannot be removed). All materials except textiles:GC/ | - | 50 | 500 | 500 | 500
802 | Diethylhexyl phthalate - (DEHP) 117-81-7 | Phthalic acid esters | 1 | mg/kg | All | Sample preparation for all materials: CPSC-CH-C1001-09.4 Textiles: GC/MS, EN ISO 14389:2022 (8.1 Calculation based on weight of print only; 8.2 Calculation based on weight of print and textile if print cannot be removed). All materials except textiles:GC/ | - | 50 | 500 | 500 | 500
803 | Di-iso-decyl phthalate [1] 26761-40-0 | Phthalic acid esters | 1 | mg/kg | All | Sample preparation for all materials: CPSC-CH-C1001-09.4 Textiles: GC/MS, EN ISO 14389:2022 (8.1 Calculation based on weight of print only; 8.2 Calculation based on weight of print and textile if print cannot be removed). All materials except textiles:GC/ | - | 50 | 500 | 500 | 500
804 | Butylbenzyl phthalate - (BBP) 85-68-7 | Phthalic acid esters | 1 | mg/kg | All | Sample preparation for all materials: CPSC-CH-C1001-09.4 Textiles: GC/MS, EN ISO 14389:2022 (8.1 Calculation based on weight of print only; 8.2 Calculation based on weight of print and textile if print cannot be removed). All materials except textiles:GC/ | - | 50 | 500 | 500 | 500
805 | Dibutyl phthalate - (DBP) 84-74-2 | Phthalic acid esters | 1 | mg/kg | All | Sample preparation for all materials: CPSC-CH-C1001-09.4 Textiles: GC/MS, EN ISO 14389:2022 (8.1 Calculation based on weight of print only; 8.2 Calculation based on weight of print and textile if print cannot be removed). All materials except textiles:GC/ | - | 50 | 500 | 500 | 500
806 | Di-iso-butyl phthalate - (DIBP) 84-69-5 | Phthalic acid esters | 1 | mg/kg | All | Sample preparation for all materials: CPSC-CH-C1001-09.4 Textiles: GC/MS, EN ISO 14389:2022 (8.1 Calculation based on weight of print only; 8.2 Calculation based on weight of print and textile if print cannot be removed). All materials except textiles:GC/ | - | 50 | 500 | 500 | 500
807 | Di-n-hexyl phthalate - (DnHP) 84-75-3 | Phthalic acid esters | 1 | mg/kg | All | Sample preparation for all materials: CPSC-CH-C1001-09.4 Textiles: GC/MS, EN ISO 14389:2022 (8.1 Calculation based on weight of print only; 8.2 Calculation based on weight of print and textile if print cannot be removed). All materials except textiles:GC/ | - | 50 | 500 | 500 | 500
808 | Diethyl phthalate - (DEP) 84-66-2 | Phthalic acid esters | 1 | mg/kg | All | Sample preparation for all materials: CPSC-CH-C1001-09.4 Textiles: GC/MS, EN ISO 14389:2022 (8.1 Calculation based on weight of print only; 8.2 Calculation based on weight of print and textile if print cannot be removed). All materials except textiles:GC/ | - | 50 | 500 | 500 | 500
809 | Dimethyl phthalate - (DMP) 131-11-3 | Phthalic acid esters | 1 | mg/kg | All | Sample preparation for all materials: CPSC-CH-C1001-09.4 Textiles: GC/MS, EN ISO 14389:2022 (8.1 Calculation based on weight of print only; 8.2 Calculation based on weight of print and textile if print cannot be removed). All materials except textiles:GC/ | - | 50 | 500 | 500 | 500
810 | Di-n-pentyl phthalate - (DnPP) 131-18-0 | Phthalic acid esters | 1 | mg/kg | All | Sample preparation for all materials: CPSC-CH-C1001-09.4 Textiles: GC/MS, EN ISO 14389:2022 (8.1 Calculation based on weight of print only; 8.2 Calculation based on weight of print and textile if print cannot be removed). All materials except textiles:GC/ | - | 50 | 500 | 500 | 500
811 | Di-cyclohexyl phthalate - (DCHP) 84-61-7 | Phthalic acid esters | 1 | mg/kg | All | Sample preparation for all materials: CPSC-CH-C1001-09.4 Textiles: GC/MS, EN ISO 14389:2022 (8.1 Calculation based on weight of print only; 8.2 Calculation based on weight of print and textile if print cannot be removed). All materials except textiles:GC/ | - | 50 | 500 | 500 | 500
812 | 1,2-Benzenedicarboxylic acid, di-C6-8-branched alkylesters, C7-rich 71888-89-6 | Phthalic acid esters | 1 | mg/kg | All | Sample preparation for all materials: CPSC-CH-C1001-09.4 Textiles: GC/MS, EN ISO 14389:2022 (8.1 Calculation based on weight of print only; 8.2 Calculation based on weight of print and textile if print cannot be removed). All materials except textiles:GC/ | - | 50 | 500 | 500 | 500
813 | Bis-(2-methoxyethyl) phthalate - (DMEP) 117-82-8 | Phthalic acid esters | 1 | mg/kg | All | Sample preparation for all materials: CPSC-CH-C1001-09.4 Textiles: GC/MS, EN ISO 14389:2022 (8.1 Calculation based on weight of print only; 8.2 Calculation based on weight of print and textile if print cannot be removed). All materials except textiles:GC/ | - | 50 | 500 | 500 | 500
814 | Di-iso-pentyl phthalate - (DIPP) 605-50-5 | Phthalic acid esters | 1 | mg/kg | All | Sample preparation for all materials: CPSC-CH-C1001-09.4 Textiles: GC/MS, EN ISO 14389:2022 (8.1 Calculation based on weight of print only; 8.2 Calculation based on weight of print and textile if print cannot be removed). All materials except textiles:GC/ | - | 50 | 500 | 500 | 500
815 | Di-n-propyl phthalate - (DPRP) 131-16-8 | Phthalic acid esters | 1 | mg/kg | All | Sample preparation for all materials: CPSC-CH-C1001-09.4 Textiles: GC/MS, EN ISO 14389:2022 (8.1 Calculation based on weight of print only; 8.2 Calculation based on weight of print and textile if print cannot be removed). All materials except textiles:GC/ | - | 50 | 500 | 500 | 500
816 | Di-iso-octyl phthalate - (DIOP) 27554-26-3 | Phthalic acid esters | 1 | mg/kg | All | Sample preparation for all materials: CPSC-CH-C1001-09.4 Textiles: GC/MS, EN ISO 14389:2022 (8.1 Calculation based on weight of print only; 8.2 Calculation based on weight of print and textile if print cannot be removed). All materials except textiles:GC/ | - | 50 | 500 | 500 | 500
817 | 1,2-Benzenedicarboxylic acid, dihexyl ester, branched and linear 68515-50-4 | Phthalic acid esters | 1 | mg/kg | All | Sample preparation for all materials: CPSC-CH-C1001-09.4 Textiles: GC/MS, EN ISO 14389:2022 (8.1 Calculation based on weight of print only; 8.2 Calculation based on weight of print and textile if print cannot be removed). All materials except textiles:GC/ | - | 50 | 500 | 500 | 500
818 | Di-iso-hexyl phthalate - (DIHxP) 71850-09-4 | Phthalic acid esters | 1 | mg/kg | All | Sample preparation for all materials: CPSC-CH-C1001-09.4 Textiles: GC/MS, EN ISO 14389:2022 (8.1 Calculation based on weight of print only; 8.2 Calculation based on weight of print and textile if print cannot be removed). All materials except textiles:GC/ | - | 50 | 500 | 500 | 500
819 | 1,2-Benzenedicarboxylic acid, di-C7-11-branched and linear alkylesters 68515-42-4 | Phthalic acid esters | 1 | mg/kg | All | Sample preparation for all materials: CPSC-CH-C1001-09.4 Textiles: GC/MS, EN ISO 14389:2022 (8.1 Calculation based on weight of print only; 8.2 Calculation based on weight of print and textile if print cannot be removed). All materials except textiles:GC/ | - | 50 | 500 | 500 | 500
820 | 1,2-Benzenedicarboxylic acid, dipentylester, branched and linear 84777-06-0 | Phthalic acid esters | 1 | mg/kg | All | Sample preparation for all materials: CPSC-CH-C1001-09.4 Textiles: GC/MS, EN ISO 14389:2022 (8.1 Calculation based on weight of print only; 8.2 Calculation based on weight of print and textile if print cannot be removed). All materials except textiles:GC/ | - | 50 | 500 | 500 | 500
821 | 1,2-Benzenedicarboxylic acid, mixed decyl and hexyl and octyl diesters 68648-93-1 | Phthalic acid esters | 1 | mg/kg | All | Sample preparation for all materials: CPSC-CH-C1001-09.4 Textiles: GC/MS, EN ISO 14389:2022 (8.1 Calculation based on weight of print only; 8.2 Calculation based on weight of print and textile if print cannot be removed). All materials except textiles:GC/ | - | 50 | 500 | 500 | 500
822 | 1,2-Benzenedicarboxylic acid, di-C6-10-alkyl esters 68515-51-5 | Phthalic acid esters | 1 | mg/kg | All | Sample preparation for all materials: CPSC-CH-C1001-09.4 Textiles: GC/MS, EN ISO 14389:2022 (8.1 Calculation based on weight of print only; 8.2 Calculation based on weight of print and textile if print cannot be removed). All materials except textiles:GC/ | - | 50 | 500 | 500 | 500
823 | n-Pentyl-isopentyl phthalate 776297-69-9 | Phthalic acid esters | 1 | mg/kg | All | Sample preparation for all materials: CPSC-CH-C1001-09.4 Textiles: GC/MS, EN ISO 14389:2022 (8.1 Calculation based on weight of print only; 8.2 Calculation based on weight of print and textile if print cannot be removed). All materials except textiles:GC/ | - | 50 | 500 | 500 | 500
824 | Bis(2-ethylhexyl) tetrabromophthalate 26040-51-7 | Phthalic acid esters | 1 | mg/kg | All | Sample preparation for all materials: CPSC-CH-C1001-09.4 Textiles: GC/MS, EN ISO 14389:2022 (8.1 Calculation based on weight of print only; 8.2 Calculation based on weight of print and textile if print cannot be removed). All materials except textiles:GC/ | - | 50 | 500 | 500 | 500
825 | Bis(2-propylheptyl) phthalate (DPHP) 53306-54-0 | Phthalic acid esters | 1 | mg/kg | All | Sample preparation for all materials: CPSC-CH-C1001-09.4 Textiles: GC/MS, EN ISO 14389:2022 (8.1 Calculation based on weight of print only; 8.2 Calculation based on weight of print and textile if print cannot be removed). All materials except textiles:GC/ | - |  |  |  |  | For informational purposes only. AFIRM recommends testing to assess content levels.
826 | Polyaromatic hydrocarbons (PAHs) Several |  | 1 | mg/kg | All | AfPS GS 2019 or EN 17132:2019 or ISO 16190:2021 | - | 0.2 | 10 | 10 | 10
827 | Acenaphthene 83-32-9 | Polyaromatic hydrocarbons (PAHs) | 1 | mg/kg | All | AfPS GS 2019 or EN 17132:2019 or ISO 16190:2021 | - | 0.2
828 | Acenaphthylene 208-96-8 | Polyaromatic hydrocarbons (PAHs) | 1 | mg/kg | All | AfPS GS 2019 or EN 17132:2019 or ISO 16190:2021 | - | 0.2
829 | Anthracene 120-12-7 | Polyaromatic hydrocarbons (PAHs) | 1 | mg/kg | All | AfPS GS 2019 or EN 17132:2019 or ISO 16190:2021 | - | 0.2
830 | Benzo(ghi)perylene 191-24-2 | Polyaromatic hydrocarbons (PAHs) | 1 | mg/kg | All | AfPS GS 2019 or EN 17132:2019 or ISO 16190:2021 | - | 0.2
831 | Fluorene 86-73-7 | Polyaromatic hydrocarbons (PAHs) | 1 | mg/kg | All | AfPS GS 2019 or EN 17132:2019 or ISO 16190:2021 | - | 0.2
832 | Fluoranthene 206-44-0 | Polyaromatic hydrocarbons (PAHs) | 1 | mg/kg | All | AfPS GS 2019 or EN 17132:2019 or ISO 16190:2021 | - | 0.2
833 | Indeno(1,2,3-cd) pyrene 193-39-5 | Polyaromatic hydrocarbons (PAHs) | 1 | mg/kg | All | AfPS GS 2019 or EN 17132:2019 or ISO 16190:2021 | - | 0.2
835 | Phenanthrene 85-01-8 | Polyaromatic hydrocarbons (PAHs) | 1 | mg/kg | All | AfPS GS 2019 or EN 17132:2019 or ISO 16190:2021 | - | 0.2
836 | Pyrene 129-00-0 | Polyaromatic hydrocarbons (PAHs) | 1 | mg/kg | All | AfPS GS 2019 or EN 17132:2019 or ISO 16190:2021 | - | 0.2
837 | Benzo(a)anthracene 56-55-3 | Polyaromatic hydrocarbons (PAHs) | 1 | mg/kg | All | AfPS GS 2019 or EN 17132:2019 or ISO 16190:2021 | - | 0.2 | 1 | 1 | 1 | Child care articles: 0.5 ppm
838 | Benzo(a)pyrene 50-32-8 | Polyaromatic hydrocarbons (PAHs) | 1 | mg/kg | All | AfPS GS 2019 or EN 17132:2019 or ISO 16190:2021 | - | 0.2 | 1 | 1 | 1 | Child care articles: 0.5 ppm
839 | Benzo(b)fluoroanthene 205-99-2 | Polyaromatic hydrocarbons (PAHs) | 1 | mg/kg | All | AfPS GS 2019 or EN 17132:2019 or ISO 16190:2021 | - | 0.2 | 1 | 1 | 1 | Child care articles: 0.5 ppm
840 | Benzo(e)pyrene 192-97-2 | Polyaromatic hydrocarbons (PAHs) | 1 | mg/kg | All | AfPS GS 2019 or EN 17132:2019 or ISO 16190:2021 | - | 0.2 | 1 | 1 | 1 | Child care articles: 0.5 ppm
841 | Benzo(j)fluoroanthene 205-82-3 | Polyaromatic hydrocarbons (PAHs) | 1 | mg/kg | All | AfPS GS 2019 or EN 17132:2019 or ISO 16190:2021 | - | 0.2 | 1 | 1 | 1 | Child care articles: 0.5 ppm
842 | Benzo(k)fluoroanthene 207-08-9 | Polyaromatic hydrocarbons (PAHs) | 1 | mg/kg | All | AfPS GS 2019 or EN 17132:2019 or ISO 16190:2021 | - | 0.2 | 1 | 1 | 1 | Child care articles: 0.5 ppm
843 | Chrysene 218-01-9 | Polyaromatic hydrocarbons (PAHs) | 1 | mg/kg | All | AfPS GS 2019 or EN 17132:2019 or ISO 16190:2021 | - | 0.2 | 1 | 1 | 1 | Child care articles: 0.5 ppm
844 | Dibenzo(a,h)anthrene 53-70-3 | Polyaromatic hydrocarbons (PAHs) | 1 | mg/kg | All | AfPS GS 2019 or EN 17132:2019 or ISO 16190:2021 | - | 0.2 | 1 | 1 | 1 | Child care articles: 0.5 ppm
845 | Quinoline 91-22-5 |  | 1 | mg/kg | All | DIN 54231:2022 | - | 10 | 50 | 50 | 50 | Quinoline can be included with disperse dye testing, as the same method is used for both. It is not expected in non-dyed materials.
846 | N,N-Dimethylformamide - (DMF) 68-12-2 |  | 1 | mg/kg | Textiles | EN 17131-1:2025 | - | 50 | 500 | 500 | 500
847 | Formamide 75-12-7 |  | 1 | mg/kg | Textiles | EN 17131-1:2025 | - | 50 | 1000 | 1000 | 1000 | Play/baby/yoga mats: 200 ppm
848 | N,N-Dimethylacetamide - (DMAc) 127-19-5 |  | 1 | mg/kg | Textiles | EN 17131-1:2025 | - | 50 | 1000 | 1000 | 1000
849 | N-Methylpyrrolidone - (NMP) 872-50-4 |  | 1 | mg/kg | Textiles | EN 17131-1:2025 | - | 50 | 1000 | 1000 | 1000
850 | N,N-Dimethylformamide - (DMF) 68-12-2 |  | 1 | mg/kg | Others | ISO 16189:2021 | - | 50 | 500 | 500 | 500
851 | Formamide 75-12-7 |  | 1 | mg/kg | Others | ISO 16189:2021 | - | 50 | 1000 | 1000 | 1000 | Play/baby/yoga mats: 200 ppm
852 | N,N-Dimethylacetamide - (DMAc) 127-19-5 |  | 1 | mg/kg | Others | ISO 16189:2021 | - | 50 | 1000 | 1000 | 1000
853 | N-Methylpyrrolidone - (NMP) 872-50-4 |  | 1 | mg/kg | Others | ISO 16189:2021 | - | 50 | 1000 | 1000 | 1000
854 | UV stabilizers |  | 1 | mg/kg | All | ISO 24040:2022, extraction in THF, analysis by GC/MS; Note: Stabilized THF should be used for extraction. | -
855 | UV-320 3846-71-7 | UV stabilizers | 1 | mg/kg | All | ISO 24040:2022, extraction in THF, analysis by GC/MS; Note: Stabilized THF should be used for extraction. | - | 50 | 1000 | 1000 | 1000
856 | UV-327 3864-99-1 | UV stabilizers | 1 | mg/kg | All | ISO 24040:2022, extraction in THF, analysis by GC/MS; Note: Stabilized THF should be used for extraction. | - | 50 | 1000 | 1000 | 1000
857 | UV-326 3896-11-5 | UV stabilizers | 1 | mg/kg | All | ISO 24040:2022, extraction in THF, analysis by GC/MS; Note: Stabilized THF should be used for extraction. | - | 50 | 1000 | 1000 | 1000
858 | UV-329 3147-75-9 | UV stabilizers | 1 | mg/kg | All | ISO 24040:2022, extraction in THF, analysis by GC/MS; Note: Stabilized THF should be used for extraction. | - | 50 | 1000 | 1000 | 1000
859 | UV-328 25973-55-1 | UV stabilizers | 1 | mg/kg | All | ISO 24040:2022, extraction in THF, analysis by GC/MS; Note: Stabilized THF should be used for extraction. | - | 50 | 1000 | 1000 | 1000
860 | UV-350 36437-37-3 | UV stabilizers | 1 | mg/kg | All | ISO 24040:2022, extraction in THF, analysis by GC/MS; Note: Stabilized THF should be used for extraction. | - | 50 | 1000 | 1000 | 1000
861 | Drometrizole 2440-22-4 | UV stabilizers | 1 | mg/kg | All | ISO 24040:2022, extraction in THF, analysis by GC/MS; Note: Stabilized THF should be used for extraction. | - | 50 |  |  |  | For informational purposes only. AFIRM recommends testing to assess content levels.
862 | Benzene 71-43-2 |  | 1 | mg/kg | All | All materials: GC/MS headspace 120° C for 45 minutes |  | 5 | 5 | 5 | 5
862 | Volatile Organic Compounds (VOCs) - |  | 1 | mg/kg | All | All materials: GC/MS headspace 120° C for 45 minutes | - |  | 100 | 100 | 100
698 | Carbon disulfide 75-15-0 | Volatile Organic Compounds (VOCs) | 1 | mg/kg | All | All materials: GC/MS headspace 120° C for 45 minutes | - | 100
700 | Trichloromethane 67-66-3 | Volatile Organic Compounds (VOCs) | 1 | mg/kg | All | All materials: GC/MS headspace 120° C for 45 minutes | - | 100
701 | Cyclohexanone 108-94-1 | Volatile Organic Compounds (VOCs) | 1 | mg/kg | All | All materials: GC/MS headspace 120° C for 45 minutes | - | 100
702 | 1,2-Dichloroethane 107-06-2 | Volatile Organic Compounds (VOCs) | 1 | mg/kg | All | All materials: GC/MS headspace 120° C for 45 minutes | - | 100
703 | Vinylidene chloride 75-35-4 | Volatile Organic Compounds (VOCs) | 1 | mg/kg | All | All materials: GC/MS headspace 120° C for 45 minutes | - | 100
704 | Ethylbenzene 100-41-4 | Volatile Organic Compounds (VOCs) | 1 | mg/kg | All | All materials: GC/MS headspace 120° C for 45 minutes | - | 100
705 | Pentachloroethane 76-01-7 | Volatile Organic Compounds (VOCs) | 1 | mg/kg | All | All materials: GC/MS headspace 120° C for 45 minutes | - | 100
706 | 1,1,1,2-Tetrachloroethane 630-20-6 | Volatile Organic Compounds (VOCs) | 1 | mg/kg | All | All materials: GC/MS headspace 120° C for 45 minutes | - | 100
707 | 1,1,2,2-Tetrachloroethane 79-34-5 | Volatile Organic Compounds (VOCs) | 1 | mg/kg | All | All materials: GC/MS headspace 120° C for 45 minutes | - | 100
708 | Tetrachloroethylene 127-18-4 | Volatile Organic Compounds (VOCs) | 1 | mg/kg | All | All materials: GC/MS headspace 120° C for 45 minutes | - | 100
709 | Toluene 108-88-3 | Volatile Organic Compounds (VOCs) | 1 | mg/kg | All | All materials: GC/MS headspace 120° C for 45 minutes | - | 100
710 | 1,1,1-Trichloroethane 71-55-6 | Volatile Organic Compounds (VOCs) | 1 | mg/kg | All | All materials: GC/MS headspace 120° C for 45 minutes | - | 100
711 | 1,1,2-Trichloroethane 79-00-5 | Volatile Organic Compounds (VOCs) | 1 | mg/kg | All | All materials: GC/MS headspace 120° C for 45 minutes | - | 100
712 | Trichloroethylene 79-01-6 | Volatile Organic Compounds (VOCs) | 1 | mg/kg | All | All materials: GC/MS headspace 120° C for 45 minutes | - | 100
713 | Xylene, all isomers 1330-20-7 | Volatile Organic Compounds (VOCs) | 1 | mg/kg | All | All materials: GC/MS headspace 120° C for 45 minutes | - | 100
714 | m-Xylene 108-38-3 | Volatile Organic Compounds (VOCs) | 1 | mg/kg | All | All materials: GC/MS headspace 120° C for 45 minutes | - | 100
715 | o-Xylene 95-47-6 | Volatile Organic Compounds (VOCs) | 1 | mg/kg | All | All materials: GC/MS headspace 120° C for 45 minutes | - | 100
716 | p-Xylene 106-42-3 | Volatile Organic Compounds (VOCs) | 1 | mg/kg | All | All materials: GC/MS headspace 120° C for 45 minutes | - | 100
719 | N-Methylpyrrolidone - (NMP) 872-50-4 | Volatile Organic Compounds (VOCs) | 1 | mg/kg | All | All materials: GC/MS headspace 120° C for 45 minutes | - | 100
722 | Formamide 75-12-7 | Volatile Organic Compounds (VOCs) | 1 | mg/kg | All | All materials: GC/MS headspace 120° C for 45 minutes | - | 100
723 | N,N-Dimethylacetamide - (DMAc) 127-19-5 | Volatile Organic Compounds (VOCs) | 1 | mg/kg | All | All materials: GC/MS headspace 120° C for 45 minutes | - | 100
724 | Naphthalene 91-20-3 | Volatile Organic Compounds (VOCs) | 1 | mg/kg | All | All materials: GC/MS headspace 120° C for 45 minutes | - | 100
725 | N,N-Dimethylformamide - (DMF) 68-12-2 | Volatile Organic Compounds (VOCs) | 1 | mg/kg | All | All materials: GC/MS headspace 120° C for 45 minutes | - | 100
727 | 1,2,3-Trichloropropane 96-18-4 | Volatile Organic Compounds (VOCs) | 1 | mg/kg | All | All materials: GC/MS headspace 120° C for 45 minutes | - | 100
728 | 1,2-Dichloropropane 78-87-5 | Volatile Organic Compounds (VOCs) | 1 | mg/kg | All | All materials: GC/MS headspace 120° C for 45 minutes | - | 100
729 | 2-Ethoxyethyl acetate 111-15-9 | Volatile Organic Compounds (VOCs) | 1 | mg/kg | All | All materials: GC/MS headspace 120° C for 45 minutes | - | 100
730 | 2-Ethylhexanoic acid 149-57-5 | Volatile Organic Compounds (VOCs) | 1 | mg/kg | All | All materials: GC/MS headspace 120° C for 45 minutes | - | 100
731 | Aniline - free content 62-53-3 | Volatile Organic Compounds (VOCs) | 1 | mg/kg | All | All materials: GC/MS headspace 120° C for 45 minutes | - | 100
732 | Bis(2-methoxyethyl) ether 111-96-6 | Volatile Organic Compounds (VOCs) | 1 | mg/kg | All | All materials: GC/MS headspace 120° C for 45 minutes | - | 100
733 | Isophorone 78-59-1 | Volatile Organic Compounds (VOCs) | 1 | mg/kg | All | All materials: GC/MS headspace 120° C for 45 minutes | - | 100
734 | Phenol 108-95-2 | Volatile Organic Compounds (VOCs) | 1 | mg/kg | All | All materials: GC/MS headspace 120° C for 45 minutes | - | 100
735 | Tetrahydrofuran 109-99-9 | Volatile Organic Compounds (VOCs) | 1 | mg/kg | All | All materials: GC/MS headspace 120° C for 45 minutes | - | 100
737 | 2-Methoxypropyl acetate 70657-70-4 | Volatile Organic Compounds (VOCs) | 1 | mg/kg | All | All materials: GC/MS headspace 120° C for 45 minutes | - | 100
738 | 2-(2-Methoxyethoxy) ethanol 111-77-3 | Volatile Organic Compounds (VOCs) | 1 | mg/kg | All | All materials: GC/MS headspace 120° C for 45 minutes | - | 100
739 | 2-Ethoxyethanol 110-80-5 | Volatile Organic Compounds (VOCs) | 1 | mg/kg | All | All materials: GC/MS headspace 120° C for 45 minutes | - | 100
740 | 2-Methoxyethanol 109-86-4 | Volatile Organic Compounds (VOCs) | 1 | mg/kg | All | All materials: GC/MS headspace 120° C for 45 minutes | - | 100
741 | 2-Methoxy-1-propanol 1589-47-5 | Volatile Organic Compounds (VOCs) | 1 | mg/kg | All | All materials: GC/MS headspace 120° C for 45 minutes | - | 100
742 | Ethylene glycol dimethyl ether 110-71-4 | Volatile Organic Compounds (VOCs) | 1 | mg/kg | All | All materials: GC/MS headspace 120° C for 45 minutes | - | 100
743 | 2-Methoxyethyl acetate 110-49-6 | Volatile Organic Compounds (VOCs) | 1 | mg/kg | All | All materials: GC/MS headspace 120° C for 45 minutes | - | 100
744 | Hexachloroethane 67-72-1 | Volatile Organic Compounds (VOCs) | 1 | mg/kg | All | All materials: GC/MS headspace 120° C for 45 minutes | - | 100
745 | Dichloromethane 75-09-2 | Volatile Organic Compounds (VOCs) | 1 | mg/kg | All | All materials: GC/MS headspace 120° C for 45 minutes | - | 100
746 | n-Hexane 110-54-3 | Volatile Organic Compounds (VOCs) | 1 | mg/kg | All | All materials: GC/MS headspace 120° C for 45 minutes | - | 100
747 | Triethylene glycol dimethyl ether 112-49-2 | Volatile Organic Compounds (VOCs) | 1 | mg/kg | All | All materials: GC/MS headspace 120° C for 45 minutes | - | 100